## Sheet1
| type | support_material | configuration | mean_thickness | mean_pore_size | pore_size_type | total_pore_volume | specific_surface_area | aging | temperature | delta_pressure | sweep_gas_KD | gases_kinetic_diameter | gases_molar_mass | gases_polarizability | x | Py
1533 | zeolite | alumina | tubular | 4 | 0.38 | theoretical | 0.2927 | 608.44 | 0 | 298 | 200000 | 0 | 3.3 | 44.01 | 29.11 | 1 | 4.634985
1534 | zeolite | alumina | tubular | 4 | 0.38 | theoretical | 0.2927 | 608.44 | 0 | 323 | 200000 | 0 | 3.3 | 44.01 | 29.11 | 1 | 4.493214
1535 | zeolite | alumina | tubular | 4 | 0.38 | theoretical | 0.2927 | 608.44 | 0 | 348 | 200000 | 0 | 3.3 | 44.01 | 29.11 | 1 | 4.364647
1536 | zeolite | alumina | tubular | 4 | 0.38 | theoretical | 0.2927 | 608.44 | 0 | 373 | 200000 | 0 | 3.3 | 44.01 | 29.11 | 1 | 4.252159
1537 | zeolite | alumina | tubular | 4 | 0.38 | theoretical | 0.2927 | 608.44 | 0 | 398 | 200000 | 0 | 3.3 | 44.01 | 29.11 | 1 | 4.147309
1538 | zeolite | alumina | tubular | 4 | 0.38 | theoretical | 0.2927 | 608.44 | 0 | 423 | 200000 | 0 | 3.3 | 44.01 | 29.11 | 1 | 4.026094
1539 | zeolite | alumina | tubular | 4 | 0.38 | theoretical | 0.2927 | 608.44 | 0 | 298 | 200000 | 0 | 2.8585 | 2.02 | 8.042 | 1 | 4.184162
1540 | zeolite | alumina | tubular | 4 | 0.38 | theoretical | 0.2927 | 608.44 | 0 | 323 | 200000 | 0 | 2.8585 | 2.02 | 8.042 | 1 | 4.192906
1541 | zeolite | alumina | tubular | 4 | 0.38 | theoretical | 0.2927 | 608.44 | 0 | 348 | 200000 | 0 | 2.8585 | 2.02 | 8.042 | 1 | 4.185631
1542 | zeolite | alumina | tubular | 4 | 0.38 | theoretical | 0.2927 | 608.44 | 0 | 373 | 200000 | 0 | 2.8585 | 2.02 | 8.042 | 1 | 4.205701
1543 | zeolite | alumina | tubular | 4 | 0.38 | theoretical | 0.2927 | 608.44 | 0 | 398 | 200000 | 0 | 2.8585 | 2.02 | 8.042 | 1 | 4.19864
1544 | zeolite | alumina | tubular | 4 | 0.38 | theoretical | 0.2927 | 608.44 | 0 | 423 | 200000 | 0 | 2.8585 | 2.02 | 8.042 | 1 | 4.175238
1545 | zeolite | alumina | tubular | 4 | 0.38 | theoretical | 0.2927 | 608.44 | 0 | 298 | 200000 | 0 | 3.72 | 28 | 17.403 | 1 | 3.527253
1546 | zeolite | alumina | tubular | 4 | 0.38 | theoretical | 0.2927 | 608.44 | 0 | 323 | 200000 | 0 | 3.72 | 28 | 17.403 | 1 | 3.454702
1547 | zeolite | alumina | tubular | 4 | 0.38 | theoretical | 0.2927 | 608.44 | 0 | 348 | 200000 | 0 | 3.72 | 28 | 17.403 | 1 | 3.404536
1548 | zeolite | alumina | tubular | 4 | 0.38 | theoretical | 0.2927 | 608.44 | 0 | 373 | 200000 | 0 | 3.72 | 28 | 17.403 | 1 | 3.386438
1549 | zeolite | alumina | tubular | 4 | 0.38 | theoretical | 0.2927 | 608.44 | 0 | 398 | 200000 | 0 | 3.72 | 28 | 17.403 | 1 | 3.337589
1550 | zeolite | alumina | tubular | 4 | 0.38 | theoretical | 0.2927 | 608.44 | 0 | 423 | 200000 | 0 | 3.72 | 28 | 17.403 | 1 | 3.21949
1551 | zeolite | alumina | tubular | 4 | 0.38 | theoretical | 0.2927 | 608.44 | 0 | 298 | 200000 | 0 | 3.758 | 16.04 | 25.93 | 1 | 2.709975
1552 | zeolite | alumina | tubular | 4 | 0.38 | theoretical | 0.2927 | 608.44 | 0 | 323 | 200000 | 0 | 3.758 | 16.04 | 25.93 | 1 | 2.709975
1553 | zeolite | alumina | tubular | 4 | 0.38 | theoretical | 0.2927 | 608.44 | 0 | 348 | 200000 | 0 | 3.758 | 16.04 | 25.93 | 1 | 2.71434
1554 | zeolite | alumina | tubular | 4 | 0.38 | theoretical | 0.2927 | 608.44 | 0 | 373 | 200000 | 0 | 3.758 | 16.04 | 25.93 | 1 | 2.71434
1555 | zeolite | alumina | tubular | 4 | 0.38 | theoretical | 0.2927 | 608.44 | 0 | 398 | 200000 | 0 | 3.758 | 16.04 | 25.93 | 1 | 2.71434
1556 | zeolite | alumina | tubular | 4 | 0.38 | theoretical | 0.2927 | 608.44 | 0 | 423 | 200000 | 0 | 3.758 | 16.04 | 25.93 | 1 | 2.718661
1557 | zeolite | alumina | tubular | 4 | 0.38 | theoretical | 0.2927 | 608.44 | 0 | 298 | 300000 | 0 | 3.3 | 44.01 | 29.11 | 1 | 4.598264
1558 | zeolite | alumina | tubular | 4 | 0.38 | theoretical | 0.2927 | 608.44 | 0 | 298 | 400000 | 0 | 3.3 | 44.01 | 29.11 | 1 | 4.568015
1559 | zeolite | alumina | tubular | 4 | 0.38 | theoretical | 0.2927 | 608.44 | 0 | 298 | 500000 | 0 | 3.3 | 44.01 | 29.11 | 1 | 4.539453
1560 | zeolite | alumina | tubular | 4 | 0.38 | theoretical | 0.2927 | 608.44 | 0 | 298 | 600000 | 0 | 3.3 | 44.01 | 29.11 | 1 | 4.509584
1561 | zeolite | alumina | tubular | 4 | 0.38 | theoretical | 0.2927 | 608.44 | 0 | 298 | 700000 | 0 | 3.3 | 44.01 | 29.11 | 1 | 4.486493
1562 | zeolite | alumina | tubular | 4 | 0.38 | theoretical | 0.2927 | 608.44 | 0 | 298 | 800000 | 0 | 3.3 | 44.01 | 29.11 | 1 | 4.469104
1563 | zeolite | alumina | tubular | 4 | 0.38 | theoretical | 0.2927 | 608.44 | 0 | 298 | 900000 | 0 | 3.3 | 44.01 | 29.11 | 1 | 4.446949
1564 | zeolite | alumina | tubular | 4 | 0.38 | theoretical | 0.2927 | 608.44 | 0 | 298 | 1000000 | 0 | 3.3 | 44.01 | 29.11 | 1 | 4.440406
1565 | zeolite | alumina | tubular | 4 | 0.38 | theoretical | 0.2927 | 608.44 | 0 | 298 | 300000 | 0 | 2.8585 | 2.02 | 8.042 | 1 | 4.218282
1566 | zeolite | alumina | tubular | 4 | 0.38 | theoretical | 0.2927 | 608.44 | 0 | 298 | 400000 | 0 | 2.8585 | 2.02 | 8.042 | 1 | 4.227798
1567 | zeolite | alumina | tubular | 4 | 0.38 | theoretical | 0.2927 | 608.44 | 0 | 298 | 500000 | 0 | 2.8585 | 2.02 | 8.042 | 1 | 4.234469
1568 | zeolite | alumina | tubular | 4 | 0.38 | theoretical | 0.2927 | 608.44 | 0 | 298 | 600000 | 0 | 2.8585 | 2.02 | 8.042 | 1 | 4.239733
1569 | zeolite | alumina | tubular | 4 | 0.38 | theoretical | 0.2927 | 608.44 | 0 | 298 | 700000 | 0 | 2.8585 | 2.02 | 8.042 | 1 | 4.233143
1570 | zeolite | alumina | tubular | 4 | 0.38 | theoretical | 0.2927 | 608.44 | 0 | 298 | 800000 | 0 | 2.8585 | 2.02 | 8.042 | 1 | 4.237109
1571 | zeolite | alumina | tubular | 4 | 0.38 | theoretical | 0.2927 | 608.44 | 0 | 298 | 900000 | 0 | 2.8585 | 2.02 | 8.042 | 1 | 4.235791
1572 | zeolite | alumina | tubular | 4 | 0.38 | theoretical | 0.2927 | 608.44 | 0 | 298 | 1000000 | 0 | 2.8585 | 2.02 | 8.042 | 1 | 4.233143
1573 | zeolite | alumina | tubular | 4 | 0.38 | theoretical | 0.2927 | 608.44 | 0 | 298 | 300000 | 0 | 3.72 | 28 | 17.403 | 1 | 3.557444
1574 | zeolite | alumina | tubular | 4 | 0.38 | theoretical | 0.2927 | 608.44 | 0 | 298 | 400000 | 0 | 3.72 | 28 | 17.403 | 1 | 3.563693
1575 | zeolite | alumina | tubular | 4 | 0.38 | theoretical | 0.2927 | 608.44 | 0 | 298 | 500000 | 0 | 3.72 | 28 | 17.403 | 1 | 3.569854
1576 | zeolite | alumina | tubular | 4 | 0.38 | theoretical | 0.2927 | 608.44 | 0 | 298 | 600000 | 0 | 3.72 | 28 | 17.403 | 1 | 3.575928
1577 | zeolite | alumina | tubular | 4 | 0.38 | theoretical | 0.2927 | 608.44 | 0 | 298 | 700000 | 0 | 3.72 | 28 | 17.403 | 1 | 3.581918
1578 | zeolite | alumina | tubular | 4 | 0.38 | theoretical | 0.2927 | 608.44 | 0 | 298 | 800000 | 0 | 3.72 | 28 | 17.403 | 1 | 3.581918
1579 | zeolite | alumina | tubular | 4 | 0.38 | theoretical | 0.2927 | 608.44 | 0 | 298 | 900000 | 0 | 3.72 | 28 | 17.403 | 1 | 3.587827
1580 | zeolite | alumina | tubular | 4 | 0.38 | theoretical | 0.2927 | 608.44 | 0 | 298 | 1000000 | 0 | 3.72 | 28 | 17.403 | 1 | 3.587827
1581 | zeolite | alumina | tubular | 4 | 0.38 | theoretical | 0.2927 | 608.44 | 0 | 298 | 300000 | 0 | 3.758 | 16.04 | 25.93 | 1 | 2.722917
1582 | zeolite | alumina | tubular | 4 | 0.38 | theoretical | 0.2927 | 608.44 | 0 | 298 | 400000 | 0 | 3.758 | 16.04 | 25.93 | 1 | 2.731432
1583 | zeolite | alumina | tubular | 4 | 0.38 | theoretical | 0.2927 | 608.44 | 0 | 298 | 500000 | 0 | 3.758 | 16.04 | 25.93 | 1 | 2.727195
1584 | zeolite | alumina | tubular | 4 | 0.38 | theoretical | 0.2927 | 608.44 | 0 | 298 | 600000 | 0 | 3.758 | 16.04 | 25.93 | 1 | 2.727195
1585 | zeolite | alumina | tubular | 4 | 0.38 | theoretical | 0.2927 | 608.44 | 0 | 298 | 700000 | 0 | 3.758 | 16.04 | 25.93 | 1 | 2.722917
1586 | zeolite | alumina | tubular | 4 | 0.38 | theoretical | 0.2927 | 608.44 | 0 | 298 | 800000 | 0 | 3.758 | 16.04 | 25.93 | 1 | 2.727195
1587 | zeolite | alumina | tubular | 4 | 0.38 | theoretical | 0.2927 | 608.44 | 0 | 298 | 900000 | 0 | 3.758 | 16.04 | 25.93 | 1 | 2.722917
1588 | zeolite | alumina | tubular | 4 | 0.38 | theoretical | 0.2927 | 608.44 | 0 | 298 | 1000000 | 0 | 3.758 | 16.04 | 25.93 | 1 | 2.722917
1589 | zeolite | alumina | tubular | 4 | 0.38 | theoretical | 0.2927 | 608.44 | 0 | 298 | 200000 | 0 | 3.3 | 44.01 | 29.11 | 0.5 | 4.641221
1590 | zeolite | alumina | tubular | 4 | 0.38 | theoretical | 0.2927 | 608.44 | 0 | 298 | 200000 | 0 | 3.758 | 16.04 | 25.93 | 0.5 | 2.697561
1591 | zeolite | alumina | tubular | 4 | 0.38 | theoretical | 0.2927 | 608.44 | 0 | 323 | 200000 | 0 | 3.3 | 44.01 | 29.11 | 0.5 | 4.538907
1592 | zeolite | alumina | tubular | 4 | 0.38 | theoretical | 0.2927 | 608.44 | 0 | 323 | 200000 | 0 | 3.758 | 16.04 | 25.93 | 0.5 | 2.712031
1593 | zeolite | alumina | tubular | 4 | 0.38 | theoretical | 0.2927 | 608.44 | 0 | 348 | 200000 | 0 | 3.3 | 44.01 | 29.11 | 0.5 | 4.411758
1594 | zeolite | alumina | tubular | 4 | 0.38 | theoretical | 0.2927 | 608.44 | 0 | 348 | 200000 | 0 | 3.758 | 16.04 | 25.93 | 0.5 | 2.724971
1595 | zeolite | alumina | tubular | 4 | 0.38 | theoretical | 0.2927 | 608.44 | 0 | 373 | 200000 | 0 | 3.3 | 44.01 | 29.11 | 0.5 | 4.333167
1596 | zeolite | alumina | tubular | 4 | 0.38 | theoretical | 0.2927 | 608.44 | 0 | 373 | 200000 | 0 | 3.758 | 16.04 | 25.93 | 0.5 | 2.733239
1597 | zeolite | alumina | tubular | 4 | 0.38 | theoretical | 0.2927 | 608.44 | 0 | 398 | 200000 | 0 | 3.3 | 44.01 | 29.11 | 0.5 | 4.220638
1598 | zeolite | alumina | tubular | 4 | 0.38 | theoretical | 0.2927 | 608.44 | 0 | 398 | 200000 | 0 | 3.758 | 16.04 | 25.93 | 0.5 | 2.739811
1599 | zeolite | alumina | tubular | 4 | 0.38 | theoretical | 0.2927 | 608.44 | 0 | 423 | 200000 | 0 | 3.3 | 44.01 | 29.11 | 0.5 | 4.113672
1600 | zeolite | alumina | tubular | 4 | 0.38 | theoretical | 0.2927 | 608.44 | 0 | 423 | 200000 | 0 | 3.758 | 16.04 | 25.93 | 0.5 | 2.748056
1601 | zeolite | alumina | tubular | 4 | 0.38 | theoretical | 0.2927 | 608.44 | 0 | 298 | 300000 | 0 | 3.3 | 44.01 | 29.11 | 0.5 | 4.606505
1602 | zeolite | alumina | tubular | 4 | 0.38 | theoretical | 0.2927 | 608.44 | 0 | 298 | 300000 | 0 | 3.758 | 16.04 | 25.93 | 0.5 | 2.703149
1603 | zeolite | alumina | tubular | 4 | 0.38 | theoretical | 0.2927 | 608.44 | 0 | 298 | 400000 | 0 | 3.3 | 44.01 | 29.11 | 0.5 | 4.57915
1604 | zeolite | alumina | tubular | 4 | 0.38 | theoretical | 0.2927 | 608.44 | 0 | 298 | 400000 | 0 | 3.758 | 16.04 | 25.93 | 0.5 | 2.714236
1605 | zeolite | alumina | tubular | 4 | 0.38 | theoretical | 0.2927 | 608.44 | 0 | 298 | 500000 | 0 | 3.3 | 44.01 | 29.11 | 0.5 | 4.549954
1606 | zeolite | alumina | tubular | 4 | 0.38 | theoretical | 0.2927 | 608.44 | 0 | 298 | 500000 | 0 | 3.758 | 16.04 | 25.93 | 0.5 | 2.718639
1607 | zeolite | alumina | tubular | 4 | 0.38 | theoretical | 0.2927 | 608.44 | 0 | 298 | 600000 | 0 | 3.3 | 44.01 | 29.11 | 0.5 | 4.5225
1608 | zeolite | alumina | tubular | 4 | 0.38 | theoretical | 0.2927 | 608.44 | 0 | 298 | 600000 | 0 | 3.758 | 16.04 | 25.93 | 0.5 | 2.730694
1609 | zeolite | alumina | tubular | 4 | 0.38 | theoretical | 0.2927 | 608.44 | 0 | 298 | 700000 | 0 | 3.3 | 44.01 | 29.11 | 0.5 | 4.493193
1610 | zeolite | alumina | tubular | 4 | 0.38 | theoretical | 0.2927 | 608.44 | 0 | 298 | 700000 | 0 | 3.758 | 16.04 | 25.93 | 0.5 | 2.72041
1611 | zeolite | alumina | tubular | 4 | 0.38 | theoretical | 0.2927 | 608.44 | 0 | 298 | 800000 | 0 | 3.3 | 44.01 | 29.11 | 0.5 | 4.472208
1612 | zeolite | alumina | tubular | 4 | 0.38 | theoretical | 0.2927 | 608.44 | 0 | 298 | 800000 | 0 | 3.758 | 16.04 | 25.93 | 0.5 | 2.709259
1613 | zeolite | alumina | tubular | 4 | 0.38 | theoretical | 0.2927 | 608.44 | 0 | 298 | 900000 | 0 | 3.3 | 44.01 | 29.11 | 0.5 | 4.447435
1614 | zeolite | alumina | tubular | 4 | 0.38 | theoretical | 0.2927 | 608.44 | 0 | 298 | 900000 | 0 | 3.758 | 16.04 | 25.93 | 0.5 | 2.713031
1615 | zeolite | alumina | tubular | 4 | 0.38 | theoretical | 0.2927 | 608.44 | 0 | 298 | 1000000 | 0 | 3.3 | 44.01 | 29.11 | 0.5 | 4.443778
1616 | zeolite | alumina | tubular | 4 | 0.38 | theoretical | 0.2927 | 608.44 | 0 | 298 | 1000000 | 0 | 3.758 | 16.04 | 25.93 | 0.5 | 2.710555
1617 | zeolite | alfa-alumina | tubular | 6 | 0.38 | theoretical | 0.32 | 820 | 0 | 313 | 100000 | 0 | 2.8585 | 2.02 | 8.042 | 1 | 4.307861
1618 | zeolite | alfa-alumina | tubular | 6 | 0.38 | theoretical | 0.32 | 820 | 0 | 313 | 100000 | 0 | 3.3 | 44.01 | 29.11 | 1 | 4.494713
1619 | zeolite | alfa-alumina | tubular | 6 | 0.38 | theoretical | 0.32 | 820 | 0 | 313 | 100000 | 0 | 3.72 | 28 | 17.403 | 1 | 3.587731
1620 | zeolite | alfa-alumina | tubular | 6 | 0.38 | theoretical | 0.32 | 820 | 0 | 313 | 100000 | 0 | 5.128 | 146.06 | 65.4 | 1 | 1.906785
1621 | zeolite | alfa-alumina | tubular | 6 | 0.38 | theoretical | 0.32 | 820 | 0 | 313 | 100000 | 0 | 3.758 | 16.04 | 25.93 | 1 | 2.758723
1622 | zeolite | alfa-alumina | tubular | 6 | 0.38 | theoretical | 0.32 | 820 | 0 | 313 | 300000 | 0 | 3.758 | 16.04 | 25.93 | 1 | 2.772087
1623 | zeolite | alfa-alumina | tubular | 6 | 0.38 | theoretical | 0.32 | 820 | 0 | 313 | 500000 | 0 | 3.758 | 16.04 | 25.93 | 1 | 2.833356
1624 | zeolite | alfa-alumina | tubular | 6 | 0.38 | theoretical | 0.32 | 820 | 0 | 313 | 300000 | 0 | 3.3 | 44.01 | 29.11 | 1 | 4.429664
1625 | zeolite | alfa-alumina | tubular | 6 | 0.38 | theoretical | 0.32 | 820 | 0 | 313 | 500000 | 0 | 3.3 | 44.01 | 29.11 | 1 | 4.332754
1626 | zeolite | alfa-alumina | tubular | 6 | 0.38 | theoretical | 0.32 | 820 | 0 | 453 | 100000 | 0 | 2.8585 | 2.02 | 8.042 | 1 | 4.144252
1627 | zeolite | alfa-alumina | tubular | 6 | 0.38 | theoretical | 0.32 | 820 | 0 | 423 | 100000 | 0 | 2.8585 | 2.02 | 8.042 | 1 | 4.177932
1628 | zeolite | alfa-alumina | tubular | 6 | 0.38 | theoretical | 0.32 | 820 | 0 | 393 | 100000 | 0 | 2.8585 | 2.02 | 8.042 | 1 | 4.215321
1629 | zeolite | alfa-alumina | tubular | 6 | 0.38 | theoretical | 0.32 | 820 | 0 | 353 | 100000 | 0 | 2.8585 | 2.02 | 8.042 | 1 | 4.248651
1630 | zeolite | alfa-alumina | tubular | 6 | 0.38 | theoretical | 0.32 | 820 | 0 | 453 | 100000 | 0 | 3.3 | 44.01 | 29.11 | 1 | 3.904766
1631 | zeolite | alfa-alumina | tubular | 6 | 0.38 | theoretical | 0.32 | 820 | 0 | 423 | 100000 | 0 | 3.3 | 44.01 | 29.11 | 1 | 3.998094
1632 | zeolite | alfa-alumina | tubular | 6 | 0.38 | theoretical | 0.32 | 820 | 0 | 393 | 100000 | 0 | 3.3 | 44.01 | 29.11 | 1 | 4.126953
1633 | zeolite | alfa-alumina | tubular | 6 | 0.38 | theoretical | 0.32 | 820 | 0 | 353 | 100000 | 0 | 3.3 | 44.01 | 29.11 | 1 | 4.296366
1634 | zeolite | alfa-alumina | tubular | 6 | 0.38 | theoretical | 0.32 | 820 | 0 | 453 | 100000 | 0 | 3.72 | 28 | 17.403 | 1 | 3.319273
1635 | zeolite | alfa-alumina | tubular | 6 | 0.38 | theoretical | 0.32 | 820 | 0 | 423 | 100000 | 0 | 3.72 | 28 | 17.403 | 1 | 3.352949
1636 | zeolite | alfa-alumina | tubular | 6 | 0.38 | theoretical | 0.32 | 820 | 0 | 393 | 100000 | 0 | 3.72 | 28 | 17.403 | 1 | 3.420612
1637 | zeolite | alfa-alumina | tubular | 6 | 0.38 | theoretical | 0.32 | 820 | 0 | 353 | 100000 | 0 | 3.72 | 28 | 17.403 | 1 | 3.488001
1638 | zeolite | alfa-alumina | tubular | 6 | 0.38 | theoretical | 0.32 | 820 | 0 | 453 | 100000 | 0 | 3.758 | 16.04 | 25.93 | 1 | 2.82353
1639 | zeolite | alfa-alumina | tubular | 6 | 0.38 | theoretical | 0.32 | 820 | 0 | 423 | 100000 | 0 | 3.758 | 16.04 | 25.93 | 1 | 2.804226
1640 | zeolite | alfa-alumina | tubular | 6 | 0.38 | theoretical | 0.32 | 820 | 0 | 393 | 100000 | 0 | 3.758 | 16.04 | 25.93 | 1 | 2.784851
1641 | zeolite | alfa-alumina | tubular | 6 | 0.38 | theoretical | 0.32 | 820 | 0 | 353 | 100000 | 0 | 3.758 | 16.04 | 25.93 | 1 | 2.772769
1642 | zeolite | alfa-alumina | tubular | 6 | 0.38 | theoretical | 0.32 | 820 | 0 | 453 | 100000 | 0 | 5.128 | 146.06 | 65.4 | 1 | 2.032616
1643 | zeolite | alfa-alumina | tubular | 6 | 0.38 | theoretical | 0.32 | 820 | 0 | 423 | 100000 | 0 | 5.128 | 146.06 | 65.4 | 1 | 1.998178
1644 | zeolite | alfa-alumina | tubular | 6 | 0.38 | theoretical | 0.32 | 820 | 0 | 393 | 100000 | 0 | 5.128 | 146.06 | 65.4 | 1 | 1.952309
1645 | zeolite | alfa-alumina | tubular | 6 | 0.38 | theoretical | 0.32 | 820 | 0 | 353 | 100000 | 0 | 5.128 | 146.06 | 65.4 | 1 | 1.898604
1646 | zeolite | alfa-alumina | tubular | 5 | 0.38 | theoretical | 0.25 | 600 | 0 | 313 | 100000 | 0 | 2.8585 | 2.02 | 8.042 | 1 | 3.987305
1647 | zeolite | alfa-alumina | tubular | 5 | 0.38 | theoretical | 0.25 | 600 | 0 | 313 | 100000 | 0 | 3.3 | 44.01 | 29.11 | 1 | 4.10889
1648 | zeolite | alfa-alumina | tubular | 5 | 0.38 | theoretical | 0.25 | 600 | 0 | 313 | 100000 | 0 | 3.758 | 16.04 | 25.93 | 1 | 2.362382
1649 | zeolite | silicalite-1 | tubular | 0.5 | 0.51 | theoretical | 0.23 | 390 | 0 | 298 | 80000 | 0 | 2.551 | 4 | 2.04956 | 1 | 3.846489
1650 | zeolite | silicalite-1 | tubular | 0.5 | 0.51 | theoretical | 0.23 | 390 | 0 | 298 | 80000 | 0 | 2.8585 | 2.02 | 8.042 | 1 | 4.09347
1651 | zeolite | silicalite-1 | tubular | 0.5 | 0.51 | theoretical | 0.23 | 390 | 0 | 298 | 80000 | 0 | 3.3 | 44.01 | 29.11 | 1 | 3.70587
1652 | zeolite | silicalite-1 | tubular | 0.5 | 0.51 | theoretical | 0.23 | 390 | 0 | 298 | 80000 | 0 | 3.72 | 28 | 17.403 | 1 | 3.718459
1653 | zeolite | silicalite-1 | tubular | 0.5 | 0.51 | theoretical | 0.23 | 390 | 0 | 273 | 100000 | 2.551 | 2.8585 | 2.02 | 8.042 | 0.5 | 2.953768
1654 | zeolite | silicalite-1 | tubular | 0.5 | 0.51 | theoretical | 0.23 | 390 | 0 | 273 | 100000 | 2.551 | 3.3 | 44.01 | 29.11 | 0.5 | 3.186276
1655 | zeolite | silicalite-1 | tubular | 0.5 | 0.51 | theoretical | 0.23 | 390 | 0 | 273 | 150000 | 2.551 | 2.8585 | 2.02 | 8.042 | 0.5 | 2.805843
1656 | zeolite | silicalite-1 | tubular | 0.5 | 0.51 | theoretical | 0.23 | 390 | 0 | 273 | 150000 | 2.551 | 3.3 | 44.01 | 29.11 | 0.5 | 3.194357
1657 | zeolite | silicalite-1 | tubular | 0.5 | 0.51 | theoretical | 0.23 | 390 | 0 | 273 | 200000 | 2.551 | 2.8585 | 2.02 | 8.042 | 0.5 | 2.700889
1658 | zeolite | silicalite-1 | tubular | 0.5 | 0.51 | theoretical | 0.23 | 390 | 0 | 273 | 200000 | 2.551 | 3.3 | 44.01 | 29.11 | 0.5 | 3.239914
1659 | zeolite | silicalite-1 | tubular | 0.5 | 0.51 | theoretical | 0.23 | 390 | 0 | 273 | 250000 | 2.551 | 2.8585 | 2.02 | 8.042 | 0.5 | 2.6246
1660 | zeolite | silicalite-1 | tubular | 0.5 | 0.51 | theoretical | 0.23 | 390 | 0 | 273 | 250000 | 2.551 | 3.3 | 44.01 | 29.11 | 0.5 | 3.305055
1661 | zeolite | silicalite-1 | tubular | 0.5 | 0.51 | theoretical | 0.23 | 390 | 0 | 273 | 300000 | 2.551 | 2.8585 | 2.02 | 8.042 | 0.5 | 2.54356
1662 | zeolite | silicalite-1 | tubular | 0.5 | 0.51 | theoretical | 0.23 | 390 | 0 | 273 | 300000 | 2.551 | 3.3 | 44.01 | 29.11 | 0.5 | 3.32328
1663 | zeolite | silicalite-1 | tubular | 0.5 | 0.51 | theoretical | 0.23 | 390 | 0 | 273 | 350000 | 2.551 | 2.8585 | 2.02 | 8.042 | 0.5 | 2.487253
1664 | zeolite | silicalite-1 | tubular | 0.5 | 0.51 | theoretical | 0.23 | 390 | 0 | 273 | 350000 | 2.551 | 3.3 | 44.01 | 29.11 | 0.5 | 3.363047
1665 | zeolite | silicalite-1 | tubular | 0.5 | 0.51 | theoretical | 0.23 | 390 | 0 | 273 | 400000 | 2.551 | 2.8585 | 2.02 | 8.042 | 0.5 | 2.466821
1666 | zeolite | silicalite-1 | tubular | 0.5 | 0.51 | theoretical | 0.23 | 390 | 0 | 273 | 400000 | 2.551 | 3.3 | 44.01 | 29.11 | 0.5 | 3.426099
1667 | zeolite | silicalite-1 | tubular | 0.5 | 0.51 | theoretical | 0.23 | 390 | 0 | 273 | 450000 | 2.551 | 2.8585 | 2.02 | 8.042 | 0.5 | 2.465675
1668 | zeolite | silicalite-1 | tubular | 0.5 | 0.51 | theoretical | 0.23 | 390 | 0 | 273 | 450000 | 2.551 | 3.3 | 44.01 | 29.11 | 0.5 | 3.484237
1669 | zeolite | silicalite-1 | tubular | 0.5 | 0.51 | theoretical | 0.23 | 390 | 0 | 273 | 500000 | 2.551 | 2.8585 | 2.02 | 8.042 | 0.5 | 2.437436
1670 | zeolite | silicalite-1 | tubular | 0.5 | 0.51 | theoretical | 0.23 | 390 | 0 | 273 | 500000 | 2.551 | 3.3 | 44.01 | 29.11 | 0.5 | 3.503319
1671 | zeolite | alfa-alumina | tubular | 2 | 0.36 | theoretical | 0.21 | 426 | 0 | 298 | 200000 | 0 | 3.3 | 44.01 | 29.11 | 1 | 3.191662
1672 | zeolite | alfa-alumina | tubular | 2 | 0.36 | theoretical | 0.21 | 426 | 0 | 298 | 400000 | 0 | 3.3 | 44.01 | 29.11 | 1 | 3.089
1673 | zeolite | alfa-alumina | tubular | 2 | 0.36 | theoretical | 0.21 | 426 | 0 | 298 | 600000 | 0 | 3.3 | 44.01 | 29.11 | 1 | 3.037123
1674 | zeolite | alfa-alumina | tubular | 2 | 0.36 | theoretical | 0.21 | 426 | 0 | 298 | 800000 | 0 | 3.3 | 44.01 | 29.11 | 1 | 2.979855
1675 | zeolite | alfa-alumina | tubular | 2 | 0.36 | theoretical | 0.21 | 426 | 0 | 298 | 1000000 | 0 | 3.3 | 44.01 | 29.11 | 1 | 2.945437
1676 | zeolite | alfa-alumina | tubular | 2 | 0.36 | theoretical | 0.21 | 426 | 0 | 298 | 1500000 | 0 | 3.3 | 44.01 | 29.11 | 1 | 2.845156
1677 | zeolite | alfa-alumina | tubular | 2 | 0.36 | theoretical | 0.21 | 426 | 0 | 298 | 2000000 | 0 | 3.3 | 44.01 | 29.11 | 1 | 2.771579
1678 | zeolite | alfa-alumina | tubular | 2 | 0.36 | theoretical | 0.21 | 426 | 0 | 298 | 2500000 | 0 | 3.3 | 44.01 | 29.11 | 1 | 2.706854
1679 | zeolite | alfa-alumina | tubular | 2 | 0.36 | theoretical | 0.21 | 426 | 0 | 298 | 3000000 | 0 | 3.3 | 44.01 | 29.11 | 1 | 2.645302
1680 | zeolite | alfa-alumina | tubular | 2 | 0.36 | theoretical | 0.21 | 426 | 0 | 298 | 200000 | 0 | 3.758 | 16.04 | 25.93 | 1 | 0.7052671
1681 | zeolite | alfa-alumina | tubular | 2 | 0.36 | theoretical | 0.21 | 426 | 0 | 298 | 400000 | 0 | 3.758 | 16.04 | 25.93 | 1 | 0.6842396
1682 | zeolite | alfa-alumina | tubular | 2 | 0.36 | theoretical | 0.21 | 426 | 0 | 298 | 600000 | 0 | 3.758 | 16.04 | 25.93 | 1 | 0.7503851
1683 | zeolite | alfa-alumina | tubular | 2 | 0.36 | theoretical | 0.21 | 426 | 0 | 298 | 800000 | 0 | 3.758 | 16.04 | 25.93 | 1 | 0.7774961
1684 | zeolite | alfa-alumina | tubular | 2 | 0.36 | theoretical | 0.21 | 426 | 0 | 298 | 1000000 | 0 | 3.758 | 16.04 | 25.93 | 1 | 0.8119905
1685 | zeolite | alfa-alumina | tubular | 2 | 0.36 | theoretical | 0.21 | 426 | 0 | 298 | 1500000 | 0 | 3.758 | 16.04 | 25.93 | 1 | 0.8546324
1686 | zeolite | alfa-alumina | tubular | 2 | 0.36 | theoretical | 0.21 | 426 | 0 | 298 | 2000000 | 0 | 3.758 | 16.04 | 25.93 | 1 | 0.9255893
1687 | zeolite | alfa-alumina | tubular | 2 | 0.36 | theoretical | 0.21 | 426 | 0 | 298 | 2500000 | 0 | 3.758 | 16.04 | 25.93 | 1 | 0.9605669
1688 | zeolite | alfa-alumina | tubular | 2 | 0.36 | theoretical | 0.21 | 426 | 0 | 298 | 3000000 | 0 | 3.758 | 16.04 | 25.93 | 1 | 1.002987
1689 | zeolite | alfa-alumina | tubular | 2 | 0.36 | theoretical | 0.21 | 426 | 0 | 298 | 200000 | 0 | 3.3 | 44.01 | 29.11 | 0.5 | 3.008659
1690 | zeolite | alfa-alumina | tubular | 2 | 0.36 | theoretical | 0.21 | 426 | 0 | 298 | 200000 | 0 | 3.758 | 16.04 | 25.93 | 0.5 | 0.5507005
1691 | zeolite | alfa-alumina | tubular | 2 | 0.36 | theoretical | 0.21 | 426 | 0 | 298 | 400000 | 0 | 3.3 | 44.01 | 29.11 | 0.5 | 2.986423
1692 | zeolite | alfa-alumina | tubular | 2 | 0.36 | theoretical | 0.21 | 426 | 0 | 298 | 400000 | 0 | 3.758 | 16.04 | 25.93 | 0.5 | 0.6188928
1693 | zeolite | alfa-alumina | tubular | 2 | 0.36 | theoretical | 0.21 | 426 | 0 | 298 | 600000 | 0 | 3.3 | 44.01 | 29.11 | 0.5 | 2.915794
1694 | zeolite | alfa-alumina | tubular | 2 | 0.36 | theoretical | 0.21 | 426 | 0 | 298 | 600000 | 0 | 3.758 | 16.04 | 25.93 | 0.5 | 0.7056622
1695 | zeolite | alfa-alumina | tubular | 2 | 0.36 | theoretical | 0.21 | 426 | 0 | 298 | 800000 | 0 | 3.3 | 44.01 | 29.11 | 0.5 | 2.848527
1696 | zeolite | alfa-alumina | tubular | 2 | 0.36 | theoretical | 0.21 | 426 | 0 | 298 | 800000 | 0 | 3.758 | 16.04 | 25.93 | 0.5 | 0.7534962
1697 | zeolite | alfa-alumina | tubular | 2 | 0.36 | theoretical | 0.21 | 426 | 0 | 298 | 1000000 | 0 | 3.3 | 44.01 | 29.11 | 0.5 | 2.789895
1698 | zeolite | alfa-alumina | tubular | 2 | 0.36 | theoretical | 0.21 | 426 | 0 | 298 | 1000000 | 0 | 3.758 | 16.04 | 25.93 | 0.5 | 0.7775742
1699 | zeolite | alfa-alumina | tubular | 2 | 0.36 | theoretical | 0.21 | 426 | 0 | 298 | 1500000 | 0 | 3.3 | 44.01 | 29.11 | 0.5 | 2.686207
1700 | zeolite | alfa-alumina | tubular | 2 | 0.36 | theoretical | 0.21 | 426 | 0 | 298 | 1500000 | 0 | 3.758 | 16.04 | 25.93 | 0.5 | 0.8998029
1701 | zeolite | alfa-alumina | tubular | 2 | 0.36 | theoretical | 0.21 | 426 | 0 | 298 | 2000000 | 0 | 3.3 | 44.01 | 29.11 | 0.5 | 2.60014
1702 | zeolite | alfa-alumina | tubular | 2 | 0.36 | theoretical | 0.21 | 426 | 0 | 298 | 2000000 | 0 | 3.758 | 16.04 | 25.93 | 0.5 | 0.9686377
1703 | zeolite | alfa-alumina | tubular | 2 | 0.36 | theoretical | 0.21 | 426 | 0 | 298 | 2500000 | 0 | 3.3 | 44.01 | 29.11 | 0.5 | 2.542997
1704 | zeolite | alfa-alumina | tubular | 2 | 0.36 | theoretical | 0.21 | 426 | 0 | 298 | 2500000 | 0 | 3.758 | 16.04 | 25.93 | 0.5 | 1.018559
1705 | zeolite | alfa-alumina | tubular | 2 | 0.36 | theoretical | 0.21 | 426 | 0 | 298 | 3000000 | 0 | 3.3 | 44.01 | 29.11 | 0.5 | 2.492692
1706 | zeolite | alfa-alumina | tubular | 2 | 0.36 | theoretical | 0.21 | 426 | 0 | 298 | 3000000 | 0 | 3.758 | 16.04 | 25.93 | 0.5 | 1.061675
1707 | zeolite | alfa-alumina | tubular | 2 | 0.36 | theoretical | 0.21 | 426 | 0 | 273 | 200000 | 0 | 3.3 | 44.01 | 29.11 | 1 | 3.261703
1708 | zeolite | alfa-alumina | tubular | 2 | 0.36 | theoretical | 0.21 | 426 | 0 | 348 | 200000 | 0 | 3.3 | 44.01 | 29.11 | 1 | 2.989653
1709 | zeolite | alfa-alumina | tubular | 2 | 0.36 | theoretical | 0.21 | 426 | 0 | 398 | 200000 | 0 | 3.3 | 44.01 | 29.11 | 1 | 2.805408
1710 | zeolite | alfa-alumina | tubular | 2 | 0.36 | theoretical | 0.21 | 426 | 0 | 448 | 200000 | 0 | 3.3 | 44.01 | 29.11 | 1 | 2.397923
1711 | zeolite | alfa-alumina | tubular | 2 | 0.36 | theoretical | 0.21 | 426 | 0 | 273 | 200000 | 0 | 3.758 | 16.04 | 25.93 | 1 | 0.7186967
1712 | zeolite | alfa-alumina | tubular | 2 | 0.36 | theoretical | 0.21 | 426 | 0 | 348 | 200000 | 0 | 3.758 | 16.04 | 25.93 | 1 | 0.5657772
1713 | zeolite | alfa-alumina | tubular | 2 | 0.36 | theoretical | 0.21 | 426 | 0 | 398 | 200000 | 0 | 3.758 | 16.04 | 25.93 | 1 | 0.5411554
1714 | zeolite | alfa-alumina | tubular | 2 | 0.36 | theoretical | 0.21 | 426 | 0 | 448 | 200000 | 0 | 3.758 | 16.04 | 25.93 | 1 | 0.4883849
1715 | zeolite | alfa-alumina | tubular | 2 | 0.36 | theoretical | 0.21 | 426 | 0 | 273 | 200000 | 0 | 3.3 | 44.01 | 29.11 | 0.5 | 3.100589
1716 | zeolite | alfa-alumina | tubular | 2 | 0.36 | theoretical | 0.21 | 426 | 0 | 273 | 200000 | 0 | 3.758 | 16.04 | 25.93 | 0.5 | 0.6197714
1717 | zeolite | alfa-alumina | tubular | 2 | 0.36 | theoretical | 0.21 | 426 | 0 | 348 | 200000 | 0 | 3.3 | 44.01 | 29.11 | 0.5 | 2.764306
1718 | zeolite | alfa-alumina | tubular | 2 | 0.36 | theoretical | 0.21 | 426 | 0 | 348 | 200000 | 0 | 3.758 | 16.04 | 25.93 | 0.5 | 0.5560297
1719 | zeolite | alfa-alumina | tubular | 2 | 0.36 | theoretical | 0.21 | 426 | 0 | 398 | 200000 | 0 | 3.3 | 44.01 | 29.11 | 0.5 | 2.405284
1720 | zeolite | alfa-alumina | tubular | 2 | 0.36 | theoretical | 0.21 | 426 | 0 | 398 | 200000 | 0 | 3.758 | 16.04 | 25.93 | 0.5 | 0.4071437
1721 | zeolite | alfa-alumina | tubular | 2 | 0.36 | theoretical | 0.21 | 426 | 0 | 448 | 200000 | 0 | 3.3 | 44.01 | 29.11 | 0.5 | 2.238222
1722 | zeolite | alfa-alumina | tubular | 2 | 0.36 | theoretical | 0.21 | 426 | 0 | 448 | 200000 | 0 | 3.758 | 16.04 | 25.93 | 0.5 | 0.3873296
1723 | zeolite | alfa-alumina | tubular | 2 | 0.36 | theoretical | 0.21 | 426 | 0 | 298 | 200000 | 0 | 3.3 | 44.01 | 29.11 | 1 | 3.191823
1724 | zeolite | alfa-alumina | tubular | 2 | 0.36 | theoretical | 0.21 | 426 | 0 | 298 | 400000 | 0 | 3.3 | 44.01 | 29.11 | 1 | 3.089509
1725 | zeolite | alfa-alumina | tubular | 2 | 0.36 | theoretical | 0.21 | 426 | 0 | 298 | 600000 | 0 | 3.3 | 44.01 | 29.11 | 1 | 3.036423
1726 | zeolite | alfa-alumina | tubular | 2 | 0.36 | theoretical | 0.21 | 426 | 0 | 298 | 800000 | 0 | 3.3 | 44.01 | 29.11 | 1 | 2.978787
1727 | zeolite | alfa-alumina | tubular | 2 | 0.36 | theoretical | 0.21 | 426 | 0 | 298 | 200000 | 0 | 3.72 | 28 | 17.403 | 1 | 1.717292
1728 | zeolite | alfa-alumina | tubular | 2 | 0.36 | theoretical | 0.21 | 426 | 0 | 298 | 400000 | 0 | 3.72 | 28 | 17.403 | 1 | 1.688108
1729 | zeolite | alfa-alumina | tubular | 2 | 0.36 | theoretical | 0.21 | 426 | 0 | 298 | 600000 | 0 | 3.72 | 28 | 17.403 | 1 | 1.67818
1730 | zeolite | alfa-alumina | tubular | 2 | 0.36 | theoretical | 0.21 | 426 | 0 | 298 | 800000 | 0 | 3.72 | 28 | 17.403 | 1 | 1.708517
1731 | zeolite | alfa-alumina | tubular | 2 | 0.36 | theoretical | 0.21 | 426 | 0 | 298 | 200000 | 0 | 3.3 | 44.01 | 29.11 | 0.5 | 3.233321
1732 | zeolite | alfa-alumina | tubular | 2 | 0.36 | theoretical | 0.21 | 426 | 0 | 298 | 200000 | 0 | 3.72 | 28 | 17.403 | 0.5 | 1.588643
1733 | zeolite | alfa-alumina | tubular | 2 | 0.36 | theoretical | 0.21 | 426 | 0 | 298 | 400000 | 0 | 3.3 | 44.01 | 29.11 | 0.5 | 3.1574
1734 | zeolite | alfa-alumina | tubular | 2 | 0.36 | theoretical | 0.21 | 426 | 0 | 298 | 400000 | 0 | 3.72 | 28 | 17.403 | 0.5 | 1.551251
1735 | zeolite | alfa-alumina | tubular | 2 | 0.36 | theoretical | 0.21 | 426 | 0 | 298 | 600000 | 0 | 3.3 | 44.01 | 29.11 | 0.5 | 3.078344
1736 | zeolite | alfa-alumina | tubular | 2 | 0.36 | theoretical | 0.21 | 426 | 0 | 298 | 600000 | 0 | 3.72 | 28 | 17.403 | 0.5 | 1.553054
1737 | zeolite | alfa-alumina | tubular | 2 | 0.36 | theoretical | 0.21 | 426 | 0 | 298 | 800000 | 0 | 3.3 | 44.01 | 29.11 | 0.5 | 3.019489
1738 | zeolite | alfa-alumina | tubular | 2 | 0.36 | theoretical | 0.21 | 426 | 0 | 298 | 800000 | 0 | 3.72 | 28 | 17.403 | 0.5 | 1.540027
1739 | zeolite | alfa-alumina | tubular | 2 | 0.36 | theoretical | 0.21 | 426 | 0 | 273 | 200000 | 0 | 3.3 | 44.01 | 29.11 | 1 | 3.261591
1740 | zeolite | alfa-alumina | tubular | 2 | 0.36 | theoretical | 0.21 | 426 | 0 | 348 | 200000 | 0 | 3.3 | 44.01 | 29.11 | 1 | 2.989031
1741 | zeolite | alfa-alumina | tubular | 2 | 0.36 | theoretical | 0.21 | 426 | 0 | 398 | 200000 | 0 | 3.3 | 44.01 | 29.11 | 1 | 2.805154
1742 | zeolite | alfa-alumina | tubular | 2 | 0.36 | theoretical | 0.21 | 426 | 0 | 448 | 200000 | 0 | 3.3 | 44.01 | 29.11 | 1 | 2.397856
1743 | zeolite | alfa-alumina | tubular | 2 | 0.36 | theoretical | 0.21 | 426 | 0 | 273 | 200000 | 0 | 3.72 | 28 | 17.403 | 1 | 1.794365
1744 | zeolite | alfa-alumina | tubular | 2 | 0.36 | theoretical | 0.21 | 426 | 0 | 348 | 200000 | 0 | 3.72 | 28 | 17.403 | 1 | 1.546884
1745 | zeolite | alfa-alumina | tubular | 2 | 0.36 | theoretical | 0.21 | 426 | 0 | 398 | 200000 | 0 | 3.72 | 28 | 17.403 | 1 | 1.376112
1746 | zeolite | alfa-alumina | tubular | 2 | 0.36 | theoretical | 0.21 | 426 | 0 | 448 | 200000 | 0 | 3.72 | 28 | 17.403 | 1 | 1.236033
1747 | zeolite | alfa-alumina | tubular | 2 | 0.36 | theoretical | 0.21 | 426 | 0 | 273 | 200000 | 0 | 3.3 | 44.01 | 29.11 | 0.5 | 3.313135
1748 | zeolite | alfa-alumina | tubular | 2 | 0.36 | theoretical | 0.21 | 426 | 0 | 273 | 200000 | 0 | 3.72 | 28 | 17.403 | 0.5 | 1.557686
1749 | zeolite | alfa-alumina | tubular | 2 | 0.36 | theoretical | 0.21 | 426 | 0 | 348 | 200000 | 0 | 3.3 | 44.01 | 29.11 | 0.5 | 2.953441
1750 | zeolite | alfa-alumina | tubular | 2 | 0.36 | theoretical | 0.21 | 426 | 0 | 348 | 200000 | 0 | 3.72 | 28 | 17.403 | 0.5 | 1.506708
1751 | zeolite | alfa-alumina | tubular | 2 | 0.36 | theoretical | 0.21 | 426 | 0 | 398 | 200000 | 0 | 3.3 | 44.01 | 29.11 | 0.5 | 2.592191
1752 | zeolite | alfa-alumina | tubular | 2 | 0.36 | theoretical | 0.21 | 426 | 0 | 398 | 200000 | 0 | 3.72 | 28 | 17.403 | 0.5 | 1.334515
1753 | zeolite | alfa-alumina | tubular | 2 | 0.36 | theoretical | 0.21 | 426 | 0 | 448 | 200000 | 0 | 3.3 | 44.01 | 29.11 | 0.5 | 2.352576
1754 | zeolite | alfa-alumina | tubular | 2 | 0.36 | theoretical | 0.21 | 426 | 0 | 448 | 200000 | 0 | 3.72 | 28 | 17.403 | 0.5 | 1.235145
1755 | polymer | none | flat | 80 | 0.597250222 | PSD | 0.71 | 803 | 0 | 298 | 100000 | 0 | 2.551 | 4 | 2.04956 | 1 | 3.193125
1756 | polymer | none | flat | 80 | 0.597250222 | PSD | 0.71 | 803 | 0 | 298 | 100000 | 0 | 2.8585 | 2.02 | 8.042 | 1 | 3.636488
1757 | polymer | none | flat | 80 | 0.597250222 | PSD | 0.71 | 803 | 0 | 298 | 100000 | 0 | 3.467 | 31.98 | 15.812 | 1 | 3.152288
1758 | polymer | none | flat | 80 | 0.597250222 | PSD | 0.71 | 803 | 0 | 298 | 100000 | 0 | 3.72 | 28 | 17.403 | 1 | 2.531479
1759 | polymer | none | flat | 80 | 0.597250222 | PSD | 0.71 | 803 | 0 | 298 | 100000 | 0 | 3.3 | 44.01 | 29.11 | 1 | 3.946943
1760 | polymer | none | flat | 80 | 0.597250222 | PSD | 0.71 | 803 | 0 | 298 | 100000 | 0 | 3.758 | 16.04 | 25.93 | 1 | 2.725912
1761 | polymer | none | flat | 80 | 0.597250222 | PSD | 0.71 | 803 | 2088 | 298 | 100000 | 0 | 2.551 | 4 | 2.04956 | 1 | 2.960946
1762 | polymer | none | flat | 80 | 0.597250222 | PSD | 0.71 | 803 | 2088 | 298 | 100000 | 0 | 2.8585 | 2.02 | 8.042 | 1 | 3.340444
1763 | polymer | none | flat | 80 | 0.597250222 | PSD | 0.71 | 803 | 2088 | 298 | 100000 | 0 | 3.467 | 31.98 | 15.812 | 1 | 2.686636
1764 | polymer | none | flat | 80 | 0.597250222 | PSD | 0.71 | 803 | 2088 | 298 | 100000 | 0 | 3.72 | 28 | 17.403 | 1 | 1.942008
1765 | polymer | none | flat | 80 | 0.597250222 | PSD | 0.71 | 803 | 2088 | 298 | 100000 | 0 | 3.3 | 44.01 | 29.11 | 1 | 3.382017
1766 | polymer | none | flat | 80 | 0.597250222 | PSD | 0.71 | 803 | 2088 | 298 | 100000 | 0 | 3.758 | 16.04 | 25.93 | 1 | 2.0086
1767 | polymer | none | flat | 115 | 0.618513407 | PSD | 0.69 | 938 | 0 | 298 | 100000 | 0 | 2.551 | 4 | 2.04956 | 1 | 3.49276
1768 | polymer | none | flat | 115 | 0.618513407 | PSD | 0.69 | 938 | 0 | 298 | 100000 | 0 | 2.8585 | 2.02 | 8.042 | 1 | 3.961895
1769 | polymer | none | flat | 115 | 0.618513407 | PSD | 0.69 | 938 | 0 | 298 | 100000 | 0 | 3.467 | 31.98 | 15.812 | 1 | 3.582063
1770 | polymer | none | flat | 115 | 0.618513407 | PSD | 0.69 | 938 | 0 | 298 | 100000 | 0 | 3.72 | 28 | 17.403 | 1 | 3.060698
1771 | polymer | none | flat | 115 | 0.618513407 | PSD | 0.69 | 938 | 0 | 298 | 100000 | 0 | 3.3 | 44.01 | 29.11 | 1 | 4.348305
1772 | polymer | none | flat | 115 | 0.618513407 | PSD | 0.69 | 938 | 0 | 298 | 100000 | 0 | 3.758 | 16.04 | 25.93 | 1 | 3.305351
1773 | polymer | none | flat | 115 | 0.618513407 | PSD | 0.69 | 938 | 1295 | 298 | 100000 | 0 | 2.551 | 4 | 2.04956 | 1 | 3.230449
1774 | polymer | none | flat | 115 | 0.618513407 | PSD | 0.69 | 938 | 1295 | 298 | 100000 | 0 | 2.8585 | 2.02 | 8.042 | 1 | 3.627366
1775 | polymer | none | flat | 115 | 0.618513407 | PSD | 0.69 | 938 | 1295 | 298 | 100000 | 0 | 3.467 | 31.98 | 15.812 | 1 | 2.959041
1776 | polymer | none | flat | 115 | 0.618513407 | PSD | 0.69 | 938 | 1295 | 298 | 100000 | 0 | 3.72 | 28 | 17.403 | 1 | 2.220108
1777 | polymer | none | flat | 115 | 0.618513407 | PSD | 0.69 | 938 | 1295 | 298 | 100000 | 0 | 3.3 | 44.01 | 29.11 | 1 | 3.587711
1778 | polymer | none | flat | 115 | 0.618513407 | PSD | 0.69 | 938 | 1295 | 298 | 100000 | 0 | 3.758 | 16.04 | 25.93 | 1 | 2.264818
1779 | polymer | none | flat | 120 | 0.633177767 | PSD | 0.54 | 794 | 0 | 298 | 100000 | 0 | 2.551 | 4 | 2.04956 | 1 | 3.294687
1780 | polymer | none | flat | 120 | 0.633177767 | PSD | 0.54 | 794 | 0 | 298 | 100000 | 0 | 2.8585 | 2.02 | 8.042 | 1 | 3.737193
1781 | polymer | none | flat | 120 | 0.633177767 | PSD | 0.54 | 794 | 0 | 298 | 100000 | 0 | 3.467 | 31.98 | 15.812 | 1 | 3.260071
1782 | polymer | none | flat | 120 | 0.633177767 | PSD | 0.54 | 794 | 0 | 298 | 100000 | 0 | 3.72 | 28 | 17.403 | 1 | 2.665581
1783 | polymer | none | flat | 120 | 0.633177767 | PSD | 0.54 | 794 | 0 | 298 | 100000 | 0 | 3.3 | 44.01 | 29.11 | 1 | 4.037426
1784 | polymer | none | flat | 120 | 0.633177767 | PSD | 0.54 | 794 | 0 | 298 | 100000 | 0 | 3.758 | 16.04 | 25.93 | 1 | 2.943495
1785 | polymer | none | flat | 120 | 0.633177767 | PSD | 0.54 | 794 | 1294 | 298 | 100000 | 0 | 2.551 | 4 | 2.04956 | 1 | 3.103804
1786 | polymer | none | flat | 120 | 0.633177767 | PSD | 0.54 | 794 | 1294 | 298 | 100000 | 0 | 2.8585 | 2.02 | 8.042 | 1 | 3.52763
1787 | polymer | none | flat | 120 | 0.633177767 | PSD | 0.54 | 794 | 1294 | 298 | 100000 | 0 | 3.467 | 31.98 | 15.812 | 1 | 2.984527
1788 | polymer | none | flat | 120 | 0.633177767 | PSD | 0.54 | 794 | 1294 | 298 | 100000 | 0 | 3.72 | 28 | 17.403 | 1 | 2.340444
1789 | polymer | none | flat | 120 | 0.633177767 | PSD | 0.54 | 794 | 1294 | 298 | 100000 | 0 | 3.3 | 44.01 | 29.11 | 1 | 3.685742
1790 | polymer | none | flat | 120 | 0.633177767 | PSD | 0.54 | 794 | 1294 | 298 | 100000 | 0 | 3.758 | 16.04 | 25.93 | 1 | 2.394452
1791 | polymer | none | flat | 120 | 0.604784209 | PSD | 0.54 | 752 | 0 | 298 | 100000 | 0 | 2.551 | 4 | 2.04956 | 1 | 3.285557
1792 | polymer | none | flat | 120 | 0.604784209 | PSD | 0.54 | 752 | 0 | 298 | 100000 | 0 | 2.8585 | 2.02 | 8.042 | 1 | 3.690196
1793 | polymer | none | flat | 120 | 0.604784209 | PSD | 0.54 | 752 | 0 | 298 | 100000 | 0 | 3.467 | 31.98 | 15.812 | 1 | 3.245513
1794 | polymer | none | flat | 120 | 0.604784209 | PSD | 0.54 | 752 | 0 | 298 | 100000 | 0 | 3.72 | 28 | 17.403 | 1 | 2.675778
1795 | polymer | none | flat | 120 | 0.604784209 | PSD | 0.54 | 752 | 0 | 298 | 100000 | 0 | 3.3 | 44.01 | 29.11 | 1 | 4.025306
1796 | polymer | none | flat | 120 | 0.604784209 | PSD | 0.54 | 752 | 0 | 298 | 100000 | 0 | 3.758 | 16.04 | 25.93 | 1 | 2.921166
1797 | polymer | none | flat | 120 | 0.604784209 | PSD | 0.54 | 752 | 1428 | 298 | 100000 | 0 | 2.551 | 4 | 2.04956 | 1 | 3.167317
1798 | polymer | none | flat | 120 | 0.604784209 | PSD | 0.54 | 752 | 1428 | 298 | 100000 | 0 | 2.8585 | 2.02 | 8.042 | 1 | 3.597695
1799 | polymer | none | flat | 120 | 0.604784209 | PSD | 0.54 | 752 | 1428 | 298 | 100000 | 0 | 3.467 | 31.98 | 15.812 | 1 | 3.100371
1800 | polymer | none | flat | 120 | 0.604784209 | PSD | 0.54 | 752 | 1428 | 298 | 100000 | 0 | 3.72 | 28 | 17.403 | 1 | 2.456366
1801 | polymer | none | flat | 120 | 0.604784209 | PSD | 0.54 | 752 | 1428 | 298 | 100000 | 0 | 3.3 | 44.01 | 29.11 | 1 | 3.806858
1802 | polymer | none | flat | 120 | 0.604784209 | PSD | 0.54 | 752 | 1428 | 298 | 100000 | 0 | 3.758 | 16.04 | 25.93 | 1 | 2.519828
1803 | polymer | none | flat | 98 | 0.678002486 | PSD | 0.7 | 882 | 0 | 298 | 100000 | 0 | 2.551 | 4 | 2.04956 | 1 | 3.313867
1804 | polymer | none | flat | 98 | 0.678002486 | PSD | 0.7 | 882 | 0 | 298 | 100000 | 0 | 2.8585 | 2.02 | 8.042 | 1 | 3.747412
1805 | polymer | none | flat | 98 | 0.678002486 | PSD | 0.7 | 882 | 0 | 298 | 100000 | 0 | 3.467 | 31.98 | 15.812 | 1 | 3.439333
1806 | polymer | none | flat | 98 | 0.678002486 | PSD | 0.7 | 882 | 0 | 298 | 100000 | 0 | 3.72 | 28 | 17.403 | 1 | 3.033424
1807 | polymer | none | flat | 98 | 0.678002486 | PSD | 0.7 | 882 | 0 | 298 | 100000 | 0 | 3.3 | 44.01 | 29.11 | 1 | 4.214844
1808 | polymer | none | flat | 98 | 0.678002486 | PSD | 0.7 | 882 | 0 | 298 | 100000 | 0 | 3.758 | 16.04 | 25.93 | 1 | 3.394452
1809 | polymer | none | flat | 98 | 0.678002486 | PSD | 0.7 | 882 | 1439 | 298 | 100000 | 0 | 2.551 | 4 | 2.04956 | 1 | 3.262451
1810 | polymer | none | flat | 98 | 0.678002486 | PSD | 0.7 | 882 | 1439 | 298 | 100000 | 0 | 2.8585 | 2.02 | 8.042 | 1 | 3.673021
1811 | polymer | none | flat | 98 | 0.678002486 | PSD | 0.7 | 882 | 1439 | 298 | 100000 | 0 | 3.467 | 31.98 | 15.812 | 1 | 3.271842
1812 | polymer | none | flat | 98 | 0.678002486 | PSD | 0.7 | 882 | 1439 | 298 | 100000 | 0 | 3.72 | 28 | 17.403 | 1 | 2.740363
1813 | polymer | none | flat | 98 | 0.678002486 | PSD | 0.7 | 882 | 1439 | 298 | 100000 | 0 | 3.3 | 44.01 | 29.11 | 1 | 4
1814 | polymer | none | flat | 98 | 0.678002486 | PSD | 0.7 | 882 | 1439 | 298 | 100000 | 0 | 3.758 | 16.04 | 25.93 | 1 | 2.966142
1815 | polymer | none | flat | 80 | 0.597250222 | PSD | 0.71 | 803 | 2088 | 298 | 102000 | 3.542 | 3.3 | 44.01 | 29.11 | 0.35 | 3.501059
1816 | polymer | none | flat | 80 | 0.597250222 | PSD | 0.71 | 803 | 2088 | 298 | 102000 | 3.542 | 3.758 | 16.04 | 25.93 | 0.65 | 1.977724
1817 | polymer | none | flat | 80 | 0.597250222 | PSD | 0.71 | 803 | 2088 | 298 | 200000 | 3.542 | 3.3 | 44.01 | 29.11 | 0.35 | 3.462398
1818 | polymer | none | flat | 80 | 0.597250222 | PSD | 0.71 | 803 | 2088 | 298 | 200000 | 3.542 | 3.758 | 16.04 | 25.93 | 0.65 | 1.958086
1819 | polymer | none | flat | 80 | 0.597250222 | PSD | 0.71 | 803 | 2088 | 298 | 300000 | 3.542 | 3.3 | 44.01 | 29.11 | 0.35 | 3.444045
1820 | polymer | none | flat | 80 | 0.597250222 | PSD | 0.71 | 803 | 2088 | 298 | 300000 | 3.542 | 3.758 | 16.04 | 25.93 | 0.65 | 1.95376
1821 | polymer | none | flat | 80 | 0.597250222 | PSD | 0.71 | 803 | 2088 | 298 | 400000 | 3.542 | 3.3 | 44.01 | 29.11 | 0.35 | 3.431364
1822 | polymer | none | flat | 80 | 0.597250222 | PSD | 0.71 | 803 | 2088 | 298 | 400000 | 3.542 | 3.758 | 16.04 | 25.93 | 0.65 | 1.953276
1823 | polymer | none | flat | 80 | 0.597250222 | PSD | 0.71 | 803 | 2088 | 298 | 500000 | 3.542 | 3.3 | 44.01 | 29.11 | 0.35 | 3.416641
1824 | polymer | none | flat | 80 | 0.597250222 | PSD | 0.71 | 803 | 2088 | 298 | 500000 | 3.542 | 3.758 | 16.04 | 25.93 | 0.65 | 1.954725
1825 | polymer | none | flat | 80 | 0.597250222 | PSD | 0.71 | 803 | 2088 | 298 | 600000 | 3.542 | 3.3 | 44.01 | 29.11 | 0.35 | 3.404834
1826 | polymer | none | flat | 80 | 0.597250222 | PSD | 0.71 | 803 | 2088 | 298 | 600000 | 3.542 | 3.758 | 16.04 | 25.93 | 0.65 | 1.959995
1827 | polymer | none | flat | 80 | 0.597250222 | PSD | 0.71 | 803 | 2088 | 298 | 550000 | 3.542 | 3.3 | 44.01 | 29.11 | 0.35 | 3.414973
1828 | polymer | none | flat | 80 | 0.597250222 | PSD | 0.71 | 803 | 2088 | 298 | 550000 | 3.542 | 3.758 | 16.04 | 25.93 | 0.65 | 1.966142
1829 | polymer | none | flat | 80 | 0.597250222 | PSD | 0.71 | 803 | 2088 | 298 | 450000 | 3.542 | 3.3 | 44.01 | 29.11 | 0.35 | 3.431364
1830 | polymer | none | flat | 80 | 0.597250222 | PSD | 0.71 | 803 | 2088 | 298 | 450000 | 3.542 | 3.758 | 16.04 | 25.93 | 0.65 | 1.970812
1831 | polymer | none | flat | 80 | 0.597250222 | PSD | 0.71 | 803 | 2088 | 298 | 350000 | 3.542 | 3.3 | 44.01 | 29.11 | 0.35 | 3.445604
1832 | polymer | none | flat | 80 | 0.597250222 | PSD | 0.71 | 803 | 2088 | 298 | 350000 | 3.542 | 3.758 | 16.04 | 25.93 | 0.65 | 1.971276
1833 | polymer | none | flat | 80 | 0.597250222 | PSD | 0.71 | 803 | 2088 | 298 | 250000 | 3.542 | 3.3 | 44.01 | 29.11 | 0.35 | 3.463893
1834 | polymer | none | flat | 80 | 0.597250222 | PSD | 0.71 | 803 | 2088 | 298 | 250000 | 3.542 | 3.758 | 16.04 | 25.93 | 0.65 | 1.972666
1835 | polymer | none | flat | 80 | 0.597250222 | PSD | 0.71 | 803 | 2088 | 298 | 150000 | 3.542 | 3.3 | 44.01 | 29.11 | 0.35 | 3.477121
1836 | polymer | none | flat | 80 | 0.597250222 | PSD | 0.71 | 803 | 2088 | 298 | 150000 | 3.542 | 3.758 | 16.04 | 25.93 | 0.65 | 1.972203
1837 | polymer | none | flat | 98 | 0.678002486 | PSD | 0.7 | 882 | 1439 | 298 | 101000 | 3.542 | 3.3 | 44.01 | 29.11 | 0.35 | 4.093422
1838 | polymer | none | flat | 98 | 0.678002486 | PSD | 0.7 | 882 | 1439 | 298 | 101000 | 3.542 | 3.758 | 16.04 | 25.93 | 0.65 | 2.930949
1839 | polymer | none | flat | 98 | 0.678002486 | PSD | 0.7 | 882 | 1439 | 298 | 199000 | 3.542 | 3.3 | 44.01 | 29.11 | 0.35 | 4.068186
1840 | polymer | none | flat | 98 | 0.678002486 | PSD | 0.7 | 882 | 1439 | 298 | 199000 | 3.542 | 3.758 | 16.04 | 25.93 | 0.65 | 2.975432
1841 | polymer | none | flat | 98 | 0.678002486 | PSD | 0.7 | 882 | 1439 | 298 | 299000 | 3.542 | 3.3 | 44.01 | 29.11 | 0.35 | 4.045323
1842 | polymer | none | flat | 98 | 0.678002486 | PSD | 0.7 | 882 | 1439 | 298 | 299000 | 3.542 | 3.758 | 16.04 | 25.93 | 0.65 | 2.969416
1843 | polymer | none | flat | 98 | 0.678002486 | PSD | 0.7 | 882 | 1439 | 298 | 399000 | 3.542 | 3.3 | 44.01 | 29.11 | 0.35 | 4.025306
1844 | polymer | none | flat | 98 | 0.678002486 | PSD | 0.7 | 882 | 1439 | 298 | 399000 | 3.542 | 3.758 | 16.04 | 25.93 | 0.65 | 2.96426
1845 | polymer | none | flat | 98 | 0.678002486 | PSD | 0.7 | 882 | 1439 | 298 | 499000 | 3.542 | 3.3 | 44.01 | 29.11 | 0.35 | 4.0086
1846 | polymer | none | flat | 98 | 0.678002486 | PSD | 0.7 | 882 | 1439 | 298 | 499000 | 3.542 | 3.758 | 16.04 | 25.93 | 0.65 | 2.956168
1847 | polymer | none | flat | 98 | 0.678002486 | PSD | 0.7 | 882 | 1439 | 298 | 599000 | 3.542 | 3.3 | 44.01 | 29.11 | 0.35 | 3.993436
1848 | polymer | none | flat | 98 | 0.678002486 | PSD | 0.7 | 882 | 1439 | 298 | 599000 | 3.542 | 3.758 | 16.04 | 25.93 | 0.65 | 2.954243
1849 | polymer | none | flat | 98 | 0.678002486 | PSD | 0.7 | 882 | 1439 | 298 | 549000 | 3.542 | 3.3 | 44.01 | 29.11 | 0.35 | 4
1850 | polymer | none | flat | 98 | 0.678002486 | PSD | 0.7 | 882 | 1439 | 298 | 549000 | 3.542 | 3.758 | 16.04 | 25.93 | 0.65 | 2.956649
1851 | polymer | none | flat | 98 | 0.678002486 | PSD | 0.7 | 882 | 1439 | 298 | 449000 | 3.542 | 3.3 | 44.01 | 29.11 | 0.35 | 4.025306
1852 | polymer | none | flat | 98 | 0.678002486 | PSD | 0.7 | 882 | 1439 | 298 | 449000 | 3.542 | 3.758 | 16.04 | 25.93 | 0.65 | 2.962369
1853 | polymer | none | flat | 98 | 0.678002486 | PSD | 0.7 | 882 | 1439 | 298 | 349000 | 3.542 | 3.3 | 44.01 | 29.11 | 0.35 | 3.041393
1854 | polymer | none | flat | 98 | 0.678002486 | PSD | 0.7 | 882 | 1439 | 298 | 349000 | 3.542 | 3.758 | 16.04 | 25.93 | 0.65 | 2.969416
1855 | polymer | none | flat | 98 | 0.678002486 | PSD | 0.7 | 882 | 1439 | 298 | 249000 | 3.542 | 3.3 | 44.01 | 29.11 | 0.35 | 4.064458
1856 | polymer | none | flat | 98 | 0.678002486 | PSD | 0.7 | 882 | 1439 | 298 | 249000 | 3.542 | 3.758 | 16.04 | 25.93 | 0.65 | 2.97359
1857 | polymer | none | flat | 98 | 0.678002486 | PSD | 0.7 | 882 | 1439 | 298 | 149000 | 3.542 | 3.3 | 44.01 | 29.11 | 0.35 | 4.089905
1858 | polymer | none | flat | 98 | 0.678002486 | PSD | 0.7 | 882 | 1439 | 298 | 149000 | 3.542 | 3.758 | 16.04 | 25.93 | 0.65 | 2.978181
1859 | polymer | none | flat | 98 | 0.678002486 | PSD | 0.7 | 882 | 1439 | 298 | 300000 | 3.542 | 3.3 | 44.01 | 29.11 | 0.142786179 | 4.045355
1860 | polymer | none | flat | 98 | 0.678002486 | PSD | 0.7 | 882 | 1439 | 298 | 300000 | 3.542 | 3.758 | 16.04 | 25.93 | 0.857213821 | 2.965939
1861 | polymer | none | flat | 98 | 0.678002486 | PSD | 0.7 | 882 | 1439 | 298 | 300000 | 3.542 | 3.3 | 44.01 | 29.11 | 0.239599331 | 4.053658
1862 | polymer | none | flat | 98 | 0.678002486 | PSD | 0.7 | 882 | 1439 | 298 | 300000 | 3.542 | 3.758 | 16.04 | 25.93 | 0.760400669 | 2.963171
1863 | polymer | none | flat | 98 | 0.678002486 | PSD | 0.7 | 882 | 1439 | 298 | 300000 | 3.542 | 3.3 | 44.01 | 29.11 | 0.333868982 | 4.045355
1864 | polymer | none | flat | 98 | 0.678002486 | PSD | 0.7 | 882 | 1439 | 298 | 300000 | 3.542 | 3.758 | 16.04 | 25.93 | 0.666131018 | 2.968707
1865 | polymer | none | flat | 98 | 0.678002486 | PSD | 0.7 | 882 | 1439 | 298 | 300000 | 3.542 | 3.3 | 44.01 | 29.11 | 0.430686404 | 4.037052
1866 | polymer | none | flat | 98 | 0.678002486 | PSD | 0.7 | 882 | 1439 | 298 | 300000 | 3.542 | 3.758 | 16.04 | 25.93 | 0.569313596 | 2.963171
1867 | polymer | none | flat | 248 | 0.70759806 | PSD | 0.72 | 930 | 0 | 298 | 100000 | 0 | 3.72 | 28 | 17.403 | 1 | 3.364551
1868 | polymer | none | flat | 248 | 0.70759806 | PSD | 0.72 | 930 | 0 | 298 | 100000 | 0 | 3.467 | 31.98 | 15.812 | 1 | 3.805501
1869 | polymer | none | flat | 248 | 0.70759806 | PSD | 0.72 | 930 | 0 | 298 | 100000 | 0 | 3.3 | 44.01 | 29.11 | 1 | 4.55145
1870 | polymer | none | flat | 248 | 0.70759806 | PSD | 0.72 | 930 | 0 | 298 | 100000 | 0 | 3.758 | 16.04 | 25.93 | 1 | 3.662758
1871 | polymer | none | flat | 248 | 0.70759806 | PSD | 0.72 | 930 | 0 | 298 | 100000 | 0 | 2.8585 | 2.02 | 8.042 | 1 | 4.119586
1872 | polymer | none | flat | 248 | 0.70759806 | PSD | 0.72 | 930 | 0 | 298 | 100000 | 0 | 2.551 | 4 | 2.04956 | 1 | 3.660865
1873 | polymer | none | flat | 248 | 0.70759806 | PSD | 0.72 | 930 | 501 | 298 | 100000 | 0 | 3.72 | 28 | 17.403 | 1 | 2.673021
1874 | polymer | none | flat | 248 | 0.70759806 | PSD | 0.72 | 930 | 501 | 298 | 100000 | 0 | 3.467 | 31.98 | 15.812 | 1 | 3.360783
1875 | polymer | none | flat | 248 | 0.70759806 | PSD | 0.72 | 930 | 501 | 298 | 100000 | 0 | 3.3 | 44.01 | 29.11 | 1 | 4.060698
1876 | polymer | none | flat | 248 | 0.70759806 | PSD | 0.72 | 930 | 501 | 298 | 100000 | 0 | 3.758 | 16.04 | 25.93 | 1 | 2.770852
1877 | polymer | none | flat | 248 | 0.70759806 | PSD | 0.72 | 930 | 501 | 298 | 100000 | 0 | 2.8585 | 2.02 | 8.042 | 1 | 3.886491
1878 | polymer | none | flat | 248 | 0.70759806 | PSD | 0.72 | 930 | 501 | 298 | 100000 | 0 | 2.551 | 4 | 2.04956 | 1 | 3.436163
1879 | polymer | none | flat | 180 | 0.734243098 | PSD | 0.6 | 858 | 0 | 298 | 100000 | 0 | 3.72 | 28 | 17.403 | 1 | 3.113275
1880 | polymer | none | flat | 180 | 0.734243098 | PSD | 0.6 | 858 | 0 | 298 | 100000 | 0 | 3.467 | 31.98 | 15.812 | 1 | 3.62634
1881 | polymer | none | flat | 180 | 0.734243098 | PSD | 0.6 | 858 | 0 | 298 | 100000 | 0 | 3.3 | 44.01 | 29.11 | 1 | 4.387568
1882 | polymer | none | flat | 180 | 0.734243098 | PSD | 0.6 | 858 | 0 | 298 | 100000 | 0 | 3.758 | 16.04 | 25.93 | 1 | 3.401228
1883 | polymer | none | flat | 180 | 0.734243098 | PSD | 0.6 | 858 | 0 | 298 | 100000 | 0 | 2.8585 | 2.02 | 8.042 | 1 | 3.922206
1884 | polymer | none | flat | 180 | 0.734243098 | PSD | 0.6 | 858 | 0 | 298 | 100000 | 0 | 2.551 | 4 | 2.04956 | 1 | 3.450249
1885 | polymer | none | flat | 180 | 0.734243098 | PSD | 0.6 | 858 | 401 | 298 | 100000 | 0 | 3.72 | 28 | 17.403 | 1 | 2.528917
1886 | polymer | none | flat | 180 | 0.734243098 | PSD | 0.6 | 858 | 401 | 298 | 100000 | 0 | 3.467 | 31.98 | 15.812 | 1 | 3.176091
1887 | polymer | none | flat | 180 | 0.734243098 | PSD | 0.6 | 858 | 401 | 298 | 100000 | 0 | 3.3 | 44.01 | 29.11 | 1 | 3.886491
1888 | polymer | none | flat | 180 | 0.734243098 | PSD | 0.6 | 858 | 401 | 298 | 100000 | 0 | 3.758 | 16.04 | 25.93 | 1 | 2.633468
1889 | polymer | none | flat | 180 | 0.734243098 | PSD | 0.6 | 858 | 401 | 298 | 100000 | 0 | 2.8585 | 2.02 | 8.042 | 1 | 3.653213
1890 | polymer | none | flat | 180 | 0.734243098 | PSD | 0.6 | 858 | 401 | 298 | 100000 | 0 | 2.551 | 4 | 2.04956 | 1 | 3.238046
1891 | polymer | none | flat | 248 | 0.70759806 | PSD | 0.72 | 930 | 501 | 308 | 100000 | 0 | 3.3 | 44.01 | 29.11 | 1 | 4.125124
1892 | polymer | none | flat | 248 | 0.70759806 | PSD | 0.72 | 930 | 501 | 318 | 100000 | 0 | 3.3 | 44.01 | 29.11 | 1 | 4.159807
1893 | polymer | none | flat | 248 | 0.70759806 | PSD | 0.72 | 930 | 501 | 328 | 100000 | 0 | 3.3 | 44.01 | 29.11 | 1 | 4.188184
1894 | polymer | none | flat | 248 | 0.70759806 | PSD | 0.72 | 930 | 501 | 308 | 100000 | 0 | 2.8585 | 2.02 | 8.042 | 1 | 3.898107
1895 | polymer | none | flat | 248 | 0.70759806 | PSD | 0.72 | 930 | 501 | 318 | 100000 | 0 | 2.8585 | 2.02 | 8.042 | 1 | 3.898107
1896 | polymer | none | flat | 248 | 0.70759806 | PSD | 0.72 | 930 | 501 | 328 | 100000 | 0 | 2.8585 | 2.02 | 8.042 | 1 | 3.923331
1897 | polymer | none | flat | 248 | 0.70759806 | PSD | 0.72 | 930 | 501 | 308 | 100000 | 0 | 2.551 | 4 | 2.04956 | 1 | 3.481911
1898 | polymer | none | flat | 248 | 0.70759806 | PSD | 0.72 | 930 | 501 | 318 | 100000 | 0 | 2.551 | 4 | 2.04956 | 1 | 3.475605
1899 | polymer | none | flat | 248 | 0.70759806 | PSD | 0.72 | 930 | 501 | 328 | 100000 | 0 | 2.551 | 4 | 2.04956 | 1 | 3.516594
1900 | polymer | none | flat | 248 | 0.70759806 | PSD | 0.72 | 930 | 501 | 308 | 100000 | 0 | 3.467 | 31.98 | 15.812 | 1 | 3.425157
1901 | polymer | none | flat | 248 | 0.70759806 | PSD | 0.72 | 930 | 501 | 318 | 100000 | 0 | 3.467 | 31.98 | 15.812 | 1 | 3.472452
1902 | polymer | none | flat | 248 | 0.70759806 | PSD | 0.72 | 930 | 501 | 328 | 100000 | 0 | 3.467 | 31.98 | 15.812 | 1 | 3.500829
1903 | polymer | none | flat | 248 | 0.70759806 | PSD | 0.72 | 930 | 501 | 308 | 100000 | 0 | 3.758 | 16.04 | 25.93 | 1 | 2.949054
1904 | polymer | none | flat | 248 | 0.70759806 | PSD | 0.72 | 930 | 501 | 318 | 100000 | 0 | 3.758 | 16.04 | 25.93 | 1 | 3.116163
1905 | polymer | none | flat | 248 | 0.70759806 | PSD | 0.72 | 930 | 501 | 328 | 100000 | 0 | 3.758 | 16.04 | 25.93 | 1 | 3.273813
1906 | polymer | none | flat | 248 | 0.70759806 | PSD | 0.72 | 930 | 501 | 308 | 100000 | 0 | 3.72 | 28 | 17.403 | 1 | 2.819781
1907 | polymer | none | flat | 248 | 0.70759806 | PSD | 0.72 | 930 | 501 | 318 | 100000 | 0 | 3.72 | 28 | 17.403 | 1 | 2.942748
1908 | polymer | none | flat | 248 | 0.70759806 | PSD | 0.72 | 930 | 501 | 328 | 100000 | 0 | 3.72 | 28 | 17.403 | 1 | 3.056256
1909 | polymer | none | flat | 180 | 0.734243098 | PSD | 0.6 | 858 | 401 | 308 | 100000 | 0 | 3.3 | 44.01 | 29.11 | 1 | 3.926967
1910 | polymer | none | flat | 180 | 0.734243098 | PSD | 0.6 | 858 | 401 | 318 | 100000 | 0 | 3.3 | 44.01 | 29.11 | 1 | 3.957361
1911 | polymer | none | flat | 180 | 0.734243098 | PSD | 0.6 | 858 | 401 | 328 | 100000 | 0 | 3.3 | 44.01 | 29.11 | 1 | 3.978637
1912 | polymer | none | flat | 180 | 0.734243098 | PSD | 0.6 | 858 | 401 | 308 | 100000 | 0 | 2.8585 | 2.02 | 8.042 | 1 | 3.659502
1913 | polymer | none | flat | 180 | 0.734243098 | PSD | 0.6 | 858 | 401 | 318 | 100000 | 0 | 2.8585 | 2.02 | 8.042 | 1 | 3.659502
1914 | polymer | none | flat | 180 | 0.734243098 | PSD | 0.6 | 858 | 401 | 328 | 100000 | 0 | 2.8585 | 2.02 | 8.042 | 1 | 3.674699
1915 | polymer | none | flat | 180 | 0.734243098 | PSD | 0.6 | 858 | 401 | 308 | 100000 | 0 | 2.551 | 4 | 2.04956 | 1 | 3.252225
1916 | polymer | none | flat | 180 | 0.734243098 | PSD | 0.6 | 858 | 401 | 318 | 100000 | 0 | 2.551 | 4 | 2.04956 | 1 | 3.267422
1917 | polymer | none | flat | 180 | 0.734243098 | PSD | 0.6 | 858 | 401 | 328 | 100000 | 0 | 2.551 | 4 | 2.04956 | 1 | 3.279579
1918 | polymer | none | flat | 180 | 0.734243098 | PSD | 0.6 | 858 | 401 | 308 | 100000 | 0 | 3.467 | 31.98 | 15.812 | 1 | 3.221831
1919 | polymer | none | flat | 180 | 0.734243098 | PSD | 0.6 | 858 | 401 | 318 | 100000 | 0 | 3.467 | 31.98 | 15.812 | 1 | 3.252225
1920 | polymer | none | flat | 180 | 0.734243098 | PSD | 0.6 | 858 | 401 | 328 | 100000 | 0 | 3.467 | 31.98 | 15.812 | 1 | 3.270461
1921 | polymer | none | flat | 180 | 0.734243098 | PSD | 0.6 | 858 | 401 | 308 | 100000 | 0 | 3.758 | 16.04 | 25.93 | 1 | 2.796318
1922 | polymer | none | flat | 180 | 0.734243098 | PSD | 0.6 | 858 | 401 | 318 | 100000 | 0 | 3.758 | 16.04 | 25.93 | 1 | 2.942208
1923 | polymer | none | flat | 180 | 0.734243098 | PSD | 0.6 | 858 | 401 | 328 | 100000 | 0 | 3.758 | 16.04 | 25.93 | 1 | 3.085059
1924 | polymer | none | flat | 180 | 0.734243098 | PSD | 0.6 | 858 | 401 | 308 | 100000 | 0 | 3.72 | 28 | 17.403 | 1 | 2.653467
1925 | polymer | none | flat | 180 | 0.734243098 | PSD | 0.6 | 858 | 401 | 318 | 100000 | 0 | 3.72 | 28 | 17.403 | 1 | 2.753766
1926 | polymer | none | flat | 180 | 0.734243098 | PSD | 0.6 | 858 | 401 | 328 | 100000 | 0 | 3.72 | 28 | 17.403 | 1 | 2.838869
1927 | polymer | none | flat | 248 | 0.70759806 | PSD | 0.72 | 930 | 501 | 298 | 100000 | 3.542 | 3.3 | 44.01 | 29.11 | 0.35 | 4.127665
1928 | polymer | none | flat | 248 | 0.70759806 | PSD | 0.72 | 930 | 501 | 298 | 100000 | 3.542 | 3.758 | 16.04 | 25.93 | 0.65 | 2.837932
1929 | polymer | none | flat | 248 | 0.70759806 | PSD | 0.72 | 930 | 501 | 298 | 200000 | 3.542 | 3.3 | 44.01 | 29.11 | 0.35 | 4.143425
1930 | polymer | none | flat | 248 | 0.70759806 | PSD | 0.72 | 930 | 501 | 298 | 200000 | 3.542 | 3.758 | 16.04 | 25.93 | 0.65 | 2.840559
1931 | polymer | none | flat | 248 | 0.70759806 | PSD | 0.72 | 930 | 501 | 298 | 300000 | 3.542 | 3.3 | 44.01 | 29.11 | 0.35 | 4.122411
1932 | polymer | none | flat | 248 | 0.70759806 | PSD | 0.72 | 930 | 501 | 298 | 300000 | 3.542 | 3.758 | 16.04 | 25.93 | 0.65 | 2.840559
1933 | polymer | none | flat | 248 | 0.70759806 | PSD | 0.72 | 930 | 501 | 298 | 400000 | 3.542 | 3.3 | 44.01 | 29.11 | 0.35 | 4.111904
1934 | polymer | none | flat | 248 | 0.70759806 | PSD | 0.72 | 930 | 501 | 298 | 400000 | 3.542 | 3.758 | 16.04 | 25.93 | 0.65 | 2.840559
1935 | polymer | none | flat | 248 | 0.70759806 | PSD | 0.72 | 930 | 501 | 298 | 500000 | 3.542 | 3.3 | 44.01 | 29.11 | 0.35 | 4.093517
1936 | polymer | none | flat | 248 | 0.70759806 | PSD | 0.72 | 930 | 501 | 298 | 500000 | 3.542 | 3.758 | 16.04 | 25.93 | 0.65 | 2.837932
1937 | polymer | none | flat | 248 | 0.70759806 | PSD | 0.72 | 930 | 501 | 298 | 600000 | 3.542 | 3.3 | 44.01 | 29.11 | 0.35 | 4.08301
1938 | polymer | none | flat | 248 | 0.70759806 | PSD | 0.72 | 930 | 501 | 298 | 600000 | 3.542 | 3.758 | 16.04 | 25.93 | 0.65 | 2.832679
1939 | polymer | none | flat | 248 | 0.70759806 | PSD | 0.72 | 930 | 501 | 298 | 100000 | 3.542 | 3.3 | 44.01 | 29.11 | 0.15 | 4.156485
1940 | polymer | none | flat | 248 | 0.70759806 | PSD | 0.72 | 930 | 501 | 298 | 100000 | 3.542 | 3.72 | 28 | 17.403 | 0.85 | 2.719936
1941 | polymer | none | flat | 248 | 0.70759806 | PSD | 0.72 | 930 | 501 | 298 | 200000 | 3.542 | 3.3 | 44.01 | 29.11 | 0.15 | 4.149179
1942 | polymer | none | flat | 248 | 0.70759806 | PSD | 0.72 | 930 | 501 | 298 | 200000 | 3.542 | 3.72 | 28 | 17.403 | 0.85 | 2.715191
1943 | polymer | none | flat | 248 | 0.70759806 | PSD | 0.72 | 930 | 501 | 298 | 300000 | 3.542 | 3.3 | 44.01 | 29.11 | 0.15 | 4.136757
1944 | polymer | none | flat | 248 | 0.70759806 | PSD | 0.72 | 930 | 501 | 298 | 300000 | 3.542 | 3.72 | 28 | 17.403 | 0.85 | 2.70533
1945 | polymer | none | flat | 248 | 0.70759806 | PSD | 0.72 | 930 | 501 | 298 | 400000 | 3.542 | 3.3 | 44.01 | 29.11 | 0.15 | 4.162753
1946 | polymer | none | flat | 248 | 0.70759806 | PSD | 0.72 | 930 | 501 | 298 | 400000 | 3.542 | 3.72 | 28 | 17.403 | 0.85 | 2.715959
1947 | polymer | none | flat | 248 | 0.70759806 | PSD | 0.72 | 930 | 501 | 298 | 500000 | 3.542 | 3.3 | 44.01 | 29.11 | 0.15 | 4.150329
1948 | polymer | none | flat | 248 | 0.70759806 | PSD | 0.72 | 930 | 501 | 298 | 500000 | 3.542 | 3.72 | 28 | 17.403 | 0.85 | 2.71122
1949 | polymer | none | flat | 248 | 0.70759806 | PSD | 0.72 | 930 | 501 | 298 | 600000 | 3.542 | 3.3 | 44.01 | 29.11 | 0.15 | 4.150718
1950 | polymer | none | flat | 248 | 0.70759806 | PSD | 0.72 | 930 | 501 | 298 | 600000 | 3.542 | 3.72 | 28 | 17.403 | 0.85 | 2.703927
1951 | polymer | none | flat | 180 | 0.734243098 | PSD | 0.6 | 858 | 401 | 298 | 100000 | 3.542 | 3.3 | 44.01 | 29.11 | 0.35 | 3.903581
1952 | polymer | none | flat | 180 | 0.734243098 | PSD | 0.6 | 858 | 401 | 298 | 100000 | 3.542 | 3.758 | 16.04 | 25.93 | 0.65 | 2.603306
1953 | polymer | none | flat | 180 | 0.734243098 | PSD | 0.6 | 858 | 401 | 298 | 200000 | 3.542 | 3.3 | 44.01 | 29.11 | 0.35 | 3.914601
1954 | polymer | none | flat | 180 | 0.734243098 | PSD | 0.6 | 858 | 401 | 298 | 200000 | 3.542 | 3.758 | 16.04 | 25.93 | 0.65 | 2.61708
1955 | polymer | none | flat | 180 | 0.734243098 | PSD | 0.6 | 858 | 401 | 298 | 300000 | 3.542 | 3.3 | 44.01 | 29.11 | 0.35 | 3.898072
1956 | polymer | none | flat | 180 | 0.734243098 | PSD | 0.6 | 858 | 401 | 298 | 300000 | 3.542 | 3.758 | 16.04 | 25.93 | 0.65 | 2.61708
1957 | polymer | none | flat | 180 | 0.734243098 | PSD | 0.6 | 858 | 401 | 298 | 400000 | 3.542 | 3.3 | 44.01 | 29.11 | 0.35 | 3.884298
1958 | polymer | none | flat | 180 | 0.734243098 | PSD | 0.6 | 858 | 401 | 298 | 400000 | 3.542 | 3.758 | 16.04 | 25.93 | 0.65 | 2.61708
1959 | polymer | none | flat | 180 | 0.734243098 | PSD | 0.6 | 858 | 401 | 298 | 500000 | 3.542 | 3.3 | 44.01 | 29.11 | 0.35 | 3.867769
1960 | polymer | none | flat | 180 | 0.734243098 | PSD | 0.6 | 858 | 401 | 298 | 500000 | 3.542 | 3.758 | 16.04 | 25.93 | 0.65 | 2.62259
1961 | polymer | none | flat | 180 | 0.734243098 | PSD | 0.6 | 858 | 401 | 298 | 600000 | 3.542 | 3.3 | 44.01 | 29.11 | 0.35 | 3.862259
1962 | polymer | none | flat | 180 | 0.734243098 | PSD | 0.6 | 858 | 401 | 298 | 600000 | 3.542 | 3.758 | 16.04 | 25.93 | 0.65 | 2.628099
1963 | polymer | none | flat | 180 | 0.734243098 | PSD | 0.6 | 858 | 401 | 298 | 100000 | 3.542 | 3.3 | 44.01 | 29.11 | 0.15 | 3.986277
1964 | polymer | none | flat | 180 | 0.734243098 | PSD | 0.6 | 858 | 401 | 298 | 100000 | 3.542 | 3.72 | 28 | 17.403 | 0.85 | 2.5506
1965 | polymer | none | flat | 180 | 0.734243098 | PSD | 0.6 | 858 | 401 | 298 | 200000 | 3.542 | 3.3 | 44.01 | 29.11 | 0.15 | 3.965694
1966 | polymer | none | flat | 180 | 0.734243098 | PSD | 0.6 | 858 | 401 | 298 | 200000 | 3.542 | 3.72 | 28 | 17.403 | 0.85 | 2.540309
1967 | polymer | none | flat | 180 | 0.734243098 | PSD | 0.6 | 858 | 401 | 298 | 300000 | 3.542 | 3.3 | 44.01 | 29.11 | 0.15 | 3.978559
1968 | polymer | none | flat | 180 | 0.734243098 | PSD | 0.6 | 858 | 401 | 298 | 300000 | 3.542 | 3.72 | 28 | 17.403 | 0.85 | 2.545454
1969 | polymer | none | flat | 180 | 0.734243098 | PSD | 0.6 | 858 | 401 | 298 | 400000 | 3.542 | 3.3 | 44.01 | 29.11 | 0.15 | 3.968267
1970 | polymer | none | flat | 180 | 0.734243098 | PSD | 0.6 | 858 | 401 | 298 | 400000 | 3.542 | 3.72 | 28 | 17.403 | 0.85 | 2.540309
1971 | polymer | none | flat | 180 | 0.734243098 | PSD | 0.6 | 858 | 401 | 298 | 500000 | 3.542 | 3.3 | 44.01 | 29.11 | 0.15 | 3.955402
1972 | polymer | none | flat | 180 | 0.734243098 | PSD | 0.6 | 858 | 401 | 298 | 500000 | 3.542 | 3.72 | 28 | 17.403 | 0.85 | 2.53259
1973 | polymer | none | flat | 180 | 0.734243098 | PSD | 0.6 | 858 | 401 | 298 | 600000 | 3.542 | 3.3 | 44.01 | 29.11 | 0.15 | 3.955402
1974 | polymer | none | flat | 180 | 0.734243098 | PSD | 0.6 | 858 | 401 | 298 | 600000 | 3.542 | 3.72 | 28 | 17.403 | 0.85 | 2.527444
1975 | polymer | none | flat | 150 | 0.73333704 | PSD | 0.51 | 548 | 0 | 308 | 100000 | 0 | 2.551 | 4 | 2.04956 | 1 | 2.681241
1976 | polymer | none | flat | 150 | 0.73333704 | PSD | 0.51 | 548 | 0 | 308 | 100000 | 0 | 2.8585 | 2.02 | 8.042 | 1 | 3.036629
1977 | polymer | none | flat | 150 | 0.73333704 | PSD | 0.51 | 548 | 0 | 308 | 100000 | 0 | 3.3 | 44.01 | 29.11 | 1 | 3.130977
1978 | polymer | none | flat | 150 | 0.73333704 | PSD | 0.51 | 548 | 0 | 308 | 100000 | 0 | 3.467 | 31.98 | 15.812 | 1 | 2.399674
1979 | polymer | none | flat | 150 | 0.73333704 | PSD | 0.51 | 548 | 0 | 308 | 100000 | 0 | 3.72 | 28 | 17.403 | 1 | 1.80618
1980 | polymer | none | flat | 150 | 0.73333704 | PSD | 0.51 | 548 | 0 | 308 | 100000 | 0 | 3.758 | 16.04 | 25.93 | 1 | 1.770852
1981 | polymer | none | flat | 150 | 0.73333704 | PSD | 0.51 | 548 | 100 | 308 | 100000 | 0 | 2.551 | 4 | 2.04956 | 1 | 2.62941
1982 | polymer | none | flat | 150 | 0.73333704 | PSD | 0.51 | 548 | 100 | 308 | 100000 | 0 | 2.8585 | 2.02 | 8.042 | 1 | 2.969882
1983 | polymer | none | flat | 150 | 0.73333704 | PSD | 0.51 | 548 | 100 | 308 | 100000 | 0 | 3.3 | 44.01 | 29.11 | 1 | 3.031812
1984 | polymer | none | flat | 150 | 0.73333704 | PSD | 0.51 | 548 | 100 | 308 | 100000 | 0 | 3.467 | 31.98 | 15.812 | 1 | 2.311754
1985 | polymer | none | flat | 150 | 0.73333704 | PSD | 0.51 | 548 | 100 | 308 | 100000 | 0 | 3.72 | 28 | 17.403 | 1 | 1.690196
1986 | polymer | none | flat | 150 | 0.73333704 | PSD | 0.51 | 548 | 100 | 308 | 100000 | 0 | 3.758 | 16.04 | 25.93 | 1 | 1.633468
1987 | polymer | none | flat | 150 | 0.757234014 | PSD | 0.6 | 569 | 0 | 308 | 100000 | 0 | 2.551 | 4 | 2.04956 | 1 | 2.722634
1988 | polymer | none | flat | 150 | 0.757234014 | PSD | 0.6 | 569 | 0 | 308 | 100000 | 0 | 2.8585 | 2.02 | 8.042 | 1 | 3.096215
1989 | polymer | none | flat | 150 | 0.757234014 | PSD | 0.6 | 569 | 0 | 308 | 100000 | 0 | 3.3 | 44.01 | 29.11 | 1 | 3.141136
1990 | polymer | none | flat | 150 | 0.757234014 | PSD | 0.6 | 569 | 0 | 308 | 100000 | 0 | 3.467 | 31.98 | 15.812 | 1 | 2.426511
1991 | polymer | none | flat | 150 | 0.757234014 | PSD | 0.6 | 569 | 0 | 308 | 100000 | 0 | 3.72 | 28 | 17.403 | 1 | 1.792392
1992 | polymer | none | flat | 150 | 0.757234014 | PSD | 0.6 | 569 | 0 | 308 | 100000 | 0 | 3.758 | 16.04 | 25.93 | 1 | 1.770852
1993 | polymer | none | flat | 150 | 0.757234014 | PSD | 0.6 | 569 | 100 | 308 | 100000 | 0 | 2.551 | 4 | 2.04956 | 1 | 2.684845
1994 | polymer | none | flat | 150 | 0.757234014 | PSD | 0.6 | 569 | 100 | 308 | 100000 | 0 | 2.8585 | 2.02 | 8.042 | 1 | 3.0306
1995 | polymer | none | flat | 150 | 0.757234014 | PSD | 0.6 | 569 | 100 | 308 | 100000 | 0 | 3.3 | 44.01 | 29.11 | 1 | 3.064832
1996 | polymer | none | flat | 150 | 0.757234014 | PSD | 0.6 | 569 | 100 | 308 | 100000 | 0 | 3.467 | 31.98 | 15.812 | 1 | 2.356026
1997 | polymer | none | flat | 150 | 0.757234014 | PSD | 0.6 | 569 | 100 | 308 | 100000 | 0 | 3.72 | 28 | 17.403 | 1 | 1.69897
1998 | polymer | none | flat | 150 | 0.757234014 | PSD | 0.6 | 569 | 100 | 308 | 100000 | 0 | 3.758 | 16.04 | 25.93 | 1 | 1.643453
1999 | polymer | none | flat | 150 | 0.757234014 | PSD | 0.6 | 569 | 0 | 308 | 900000 | 3.542 | 3.3 | 44.01 | 29.11 | 0.5 | 2.674861
2000 | polymer | none | flat | 150 | 0.757234014 | PSD | 0.6 | 569 | 0 | 308 | 900000 | 3.542 | 3.758 | 16.04 | 25.93 | 0.5 | 1.373831
2001 | polymer | none | flat | 80 | 0.633516028 | PSD | 0.43 | 468 | 0 | 308 | 100000 | 0 | 2.551 | 4 | 2.04956 | 1 | 2.49693
2002 | polymer | none | flat | 80 | 0.633516028 | PSD | 0.43 | 468 | 0 | 308 | 100000 | 0 | 2.8585 | 2.02 | 8.042 | 1 | 2.825426
2003 | polymer | none | flat | 80 | 0.633516028 | PSD | 0.43 | 468 | 0 | 308 | 100000 | 0 | 3.3 | 44.01 | 29.11 | 1 | 2.759668
2004 | polymer | none | flat | 80 | 0.633516028 | PSD | 0.43 | 468 | 0 | 308 | 100000 | 0 | 3.467 | 31.98 | 15.812 | 1 | 2.103804
2005 | polymer | none | flat | 80 | 0.633516028 | PSD | 0.43 | 468 | 0 | 308 | 100000 | 0 | 3.72 | 28 | 17.403 | 1 | 1.431364
2006 | polymer | none | flat | 80 | 0.633516028 | PSD | 0.43 | 468 | 0 | 308 | 100000 | 0 | 3.758 | 16.04 | 25.93 | 1 | 1.342423
2007 | polymer | none | flat | 80 | 0.633516028 | PSD | 0.43 | 468 | 100 | 308 | 100000 | 0 | 2.551 | 4 | 2.04956 | 1 | 2.431364
2008 | polymer | none | flat | 80 | 0.633516028 | PSD | 0.43 | 468 | 100 | 308 | 100000 | 0 | 2.8585 | 2.02 | 8.042 | 1 | 2.720159
2009 | polymer | none | flat | 80 | 0.633516028 | PSD | 0.43 | 468 | 100 | 308 | 100000 | 0 | 3.3 | 44.01 | 29.11 | 1 | 2.667453
2010 | polymer | none | flat | 80 | 0.633516028 | PSD | 0.43 | 468 | 100 | 308 | 100000 | 0 | 3.467 | 31.98 | 15.812 | 1 | 2.021189
2011 | polymer | none | flat | 80 | 0.633516028 | PSD | 0.43 | 468 | 100 | 308 | 100000 | 0 | 3.72 | 28 | 17.403 | 1 | 1.322219
2012 | polymer | none | flat | 80 | 0.633516028 | PSD | 0.43 | 468 | 100 | 308 | 100000 | 0 | 3.758 | 16.04 | 25.93 | 1 | 1.230449
2013 | polymer | none | flat | 80 | 0.633516028 | PSD | 0.43 | 468 | 200 | 308 | 100000 | 0 | 2.551 | 4 | 2.04956 | 1 | 2.394452
2014 | polymer | none | flat | 80 | 0.633516028 | PSD | 0.43 | 468 | 200 | 308 | 100000 | 0 | 2.8585 | 2.02 | 8.042 | 1 | 2.702431
2015 | polymer | none | flat | 80 | 0.633516028 | PSD | 0.43 | 468 | 200 | 308 | 100000 | 0 | 3.3 | 44.01 | 29.11 | 1 | 2.614897
2016 | polymer | none | flat | 80 | 0.633516028 | PSD | 0.43 | 468 | 200 | 308 | 100000 | 0 | 3.467 | 31.98 | 15.812 | 1 | 1.991226
2017 | polymer | none | flat | 80 | 0.633516028 | PSD | 0.43 | 468 | 200 | 308 | 100000 | 0 | 3.72 | 28 | 17.403 | 1 | 1.278754
2018 | polymer | none | flat | 80 | 0.633516028 | PSD | 0.43 | 468 | 200 | 308 | 100000 | 0 | 3.758 | 16.04 | 25.93 | 1 | 1.146128
2019 | polymer | none | flat | 80 | 0.582964576 | PSD | 0.57 | 535 | 0 | 308 | 100000 | 0 | 2.551 | 4 | 2.04956 | 1 | 2.550228
2020 | polymer | none | flat | 80 | 0.582964576 | PSD | 0.57 | 535 | 0 | 308 | 100000 | 0 | 2.8585 | 2.02 | 8.042 | 1 | 2.871573
2021 | polymer | none | flat | 80 | 0.582964576 | PSD | 0.57 | 535 | 0 | 308 | 100000 | 0 | 3.3 | 44.01 | 29.11 | 1 | 2.846337
2022 | polymer | none | flat | 80 | 0.582964576 | PSD | 0.57 | 535 | 0 | 308 | 100000 | 0 | 3.467 | 31.98 | 15.812 | 1 | 2.217484
2023 | polymer | none | flat | 80 | 0.582964576 | PSD | 0.57 | 535 | 0 | 308 | 100000 | 0 | 3.72 | 28 | 17.403 | 1 | 1.568202
2024 | polymer | none | flat | 80 | 0.582964576 | PSD | 0.57 | 535 | 0 | 308 | 100000 | 0 | 3.758 | 16.04 | 25.93 | 1 | 1.462398
2025 | polymer | none | flat | 80 | 0.582964576 | PSD | 0.57 | 535 | 100 | 308 | 100000 | 0 | 2.551 | 4 | 2.04956 | 1 | 2.472756
2026 | polymer | none | flat | 80 | 0.582964576 | PSD | 0.57 | 535 | 100 | 308 | 100000 | 0 | 2.8585 | 2.02 | 8.042 | 1 | 2.779596
2027 | polymer | none | flat | 80 | 0.582964576 | PSD | 0.57 | 535 | 100 | 308 | 100000 | 0 | 3.3 | 44.01 | 29.11 | 1 | 2.755112
2028 | polymer | none | flat | 80 | 0.582964576 | PSD | 0.57 | 535 | 100 | 308 | 100000 | 0 | 3.467 | 31.98 | 15.812 | 1 | 2.11059
2029 | polymer | none | flat | 80 | 0.582964576 | PSD | 0.57 | 535 | 100 | 308 | 100000 | 0 | 3.72 | 28 | 17.403 | 1 | 1.462398
2030 | polymer | none | flat | 80 | 0.582964576 | PSD | 0.57 | 535 | 100 | 308 | 100000 | 0 | 3.758 | 16.04 | 25.93 | 1 | 1.342423
2031 | polymer | none | flat | 80 | 0.582964576 | PSD | 0.57 | 535 | 200 | 308 | 100000 | 0 | 2.551 | 4 | 2.04956 | 1 | 2.418301
2032 | polymer | none | flat | 80 | 0.582964576 | PSD | 0.57 | 535 | 200 | 308 | 100000 | 0 | 2.8585 | 2.02 | 8.042 | 1 | 2.736397
2033 | polymer | none | flat | 80 | 0.582964576 | PSD | 0.57 | 535 | 200 | 308 | 100000 | 0 | 3.3 | 44.01 | 29.11 | 1 | 2.705008
2034 | polymer | none | flat | 80 | 0.582964576 | PSD | 0.57 | 535 | 200 | 308 | 100000 | 0 | 3.467 | 31.98 | 15.812 | 1 | 2.068186
2035 | polymer | none | flat | 80 | 0.582964576 | PSD | 0.57 | 535 | 200 | 308 | 100000 | 0 | 3.72 | 28 | 17.403 | 1 | 1.39794
2036 | polymer | none | flat | 80 | 0.582964576 | PSD | 0.57 | 535 | 200 | 308 | 100000 | 0 | 3.758 | 16.04 | 25.93 | 1 | 1.278754
2037 | polymer | none | flat | 65 | 0.810068303 | PSD | 0.3495 | 440 | 0 | 308 | 200000 | 0 | 2.551 | 4 | 2.04956 | 1 | 2.477121
2038 | polymer | none | flat | 65 | 0.810068303 | PSD | 0.3495 | 440 | 0 | 308 | 200000 | 0 | 2.8585 | 2.02 | 8.042 | 1 | 2.786751
2039 | polymer | none | flat | 65 | 0.810068303 | PSD | 0.3495 | 440 | 0 | 308 | 200000 | 0 | 3.72 | 28 | 17.403 | 1 | 1.623249
2040 | polymer | none | flat | 65 | 0.810068303 | PSD | 0.3495 | 440 | 0 | 308 | 200000 | 0 | 3.467 | 31.98 | 15.812 | 1 | 2.123852
2041 | polymer | none | flat | 65 | 0.810068303 | PSD | 0.3495 | 440 | 0 | 308 | 200000 | 0 | 3.758 | 16.04 | 25.93 | 1 | 1.643453
2042 | polymer | none | flat | 65 | 0.810068303 | PSD | 0.3495 | 440 | 0 | 308 | 200000 | 0 | 3.3 | 44.01 | 29.11 | 1 | 2.820858
2043 | polymer | none | flat | 65 | 0.810068303 | PSD | 0.3495 | 440 | 180 | 308 | 200000 | 0 | 2.551 | 4 | 2.04956 | 1 | 2.382017
2044 | polymer | none | flat | 65 | 0.810068303 | PSD | 0.3495 | 440 | 180 | 308 | 200000 | 0 | 2.8585 | 2.02 | 8.042 | 1 | 2.579784
2045 | polymer | none | flat | 65 | 0.810068303 | PSD | 0.3495 | 440 | 180 | 308 | 200000 | 0 | 3.72 | 28 | 17.403 | 1 | 1.278754
2046 | polymer | none | flat | 65 | 0.810068303 | PSD | 0.3495 | 440 | 180 | 308 | 200000 | 0 | 3.467 | 31.98 | 15.812 | 1 | 1.845098
2047 | polymer | none | flat | 65 | 0.810068303 | PSD | 0.3495 | 440 | 180 | 308 | 200000 | 0 | 3.758 | 16.04 | 25.93 | 1 | 1.20412
2048 | polymer | none | flat | 65 | 0.810068303 | PSD | 0.3495 | 440 | 180 | 308 | 200000 | 0 | 3.3 | 44.01 | 29.11 | 1 | 2.557507
2049 | polymer | none | flat | 65 | 0.696761816 | PSD | 0.5442 | 580 | 0 | 308 | 200000 | 0 | 2.551 | 4 | 2.04956 | 1 | 2.515874
2050 | polymer | none | flat | 65 | 0.696761816 | PSD | 0.5442 | 580 | 0 | 308 | 200000 | 0 | 2.8585 | 2.02 | 8.042 | 1 | 2.764923
2051 | polymer | none | flat | 65 | 0.696761816 | PSD | 0.5442 | 580 | 0 | 308 | 200000 | 0 | 3.72 | 28 | 17.403 | 1 | 1.531479
2052 | polymer | none | flat | 65 | 0.696761816 | PSD | 0.5442 | 580 | 0 | 308 | 200000 | 0 | 3.467 | 31.98 | 15.812 | 1 | 2.089905
2053 | polymer | none | flat | 65 | 0.696761816 | PSD | 0.5442 | 580 | 0 | 308 | 200000 | 0 | 3.758 | 16.04 | 25.93 | 1 | 1.491362
2054 | polymer | none | flat | 65 | 0.696761816 | PSD | 0.5442 | 580 | 0 | 308 | 200000 | 0 | 3.3 | 44.01 | 29.11 | 1 | 2.774517
2055 | polymer | none | flat | 65 | 0.696761816 | PSD | 0.5442 | 580 | 180 | 308 | 200000 | 0 | 2.551 | 4 | 2.04956 | 1 | 2.429752
2056 | polymer | none | flat | 65 | 0.696761816 | PSD | 0.5442 | 580 | 180 | 308 | 200000 | 0 | 2.8585 | 2.02 | 8.042 | 1 | 2.607455
2057 | polymer | none | flat | 65 | 0.696761816 | PSD | 0.5442 | 580 | 180 | 308 | 200000 | 0 | 3.72 | 28 | 17.403 | 1 | 1.278754
2058 | polymer | none | flat | 65 | 0.696761816 | PSD | 0.5442 | 580 | 180 | 308 | 200000 | 0 | 3.467 | 31.98 | 15.812 | 1 | 1.886491
2059 | polymer | none | flat | 65 | 0.696761816 | PSD | 0.5442 | 580 | 180 | 308 | 200000 | 0 | 3.758 | 16.04 | 25.93 | 1 | 1.255273
2060 | polymer | none | flat | 65 | 0.696761816 | PSD | 0.5442 | 580 | 180 | 308 | 200000 | 0 | 3.3 | 44.01 | 29.11 | 1 | 2.575188
2061 | polymer | none | flat | 100 | 1.17741966 | PSD | 0.265 | 314 | 0 | 298 | 100000 | 0 | 2.551 | 4 | 2.04956 | 1 | 2.296665
2062 | polymer | none | flat | 100 | 1.17741966 | PSD | 0.265 | 314 | 0 | 298 | 100000 | 0 | 3.3 | 44.01 | 29.11 | 1 | 2.287802
2063 | polymer | none | flat | 100 | 1.17741966 | PSD | 0.265 | 314 | 0 | 298 | 100000 | 0 | 3.467 | 31.98 | 15.812 | 1 | 1.591065
2064 | polymer | none | flat | 100 | 1.17741966 | PSD | 0.265 | 314 | 0 | 298 | 100000 | 0 | 3.72 | 28 | 17.403 | 1 | 0.9590414
2065 | polymer | none | flat | 100 | 1.17741966 | PSD | 0.265 | 314 | 0 | 298 | 100000 | 0 | 3.758 | 16.04 | 25.93 | 1 | 0.7558749
2066 | polymer | none | flat | 100 | 1.15552608 | PSD | 0.2 | 219 | 0 | 298 | 100000 | 0 | 2.551 | 4 | 2.04956 | 1 | 2.274158
2067 | polymer | none | flat | 100 | 1.15552608 | PSD | 0.2 | 219 | 0 | 298 | 100000 | 0 | 3.3 | 44.01 | 29.11 | 1 | 2.255273
2068 | polymer | none | flat | 100 | 1.15552608 | PSD | 0.2 | 219 | 0 | 298 | 100000 | 0 | 3.467 | 31.98 | 15.812 | 1 | 1.518514
2069 | polymer | none | flat | 100 | 1.15552608 | PSD | 0.2 | 219 | 0 | 298 | 100000 | 0 | 3.72 | 28 | 17.403 | 1 | 0.8325089
2070 | polymer | none | flat | 100 | 1.15552608 | PSD | 0.2 | 219 | 0 | 298 | 100000 | 0 | 3.758 | 16.04 | 25.93 | 1 | 0.69897
2071 | polymer | none | flat | 100 | 1.15570412 | PSD | 0.238 | 306 | 0 | 298 | 100000 | 0 | 2.551 | 4 | 2.04956 | 1 | 2.294466
2072 | polymer | none | flat | 100 | 1.15570412 | PSD | 0.238 | 306 | 0 | 298 | 100000 | 0 | 3.3 | 44.01 | 29.11 | 1 | 2.264818
2073 | polymer | none | flat | 100 | 1.15570412 | PSD | 0.238 | 306 | 0 | 298 | 100000 | 0 | 3.467 | 31.98 | 15.812 | 1 | 1.556303
2074 | polymer | none | flat | 100 | 1.15570412 | PSD | 0.238 | 306 | 0 | 298 | 100000 | 0 | 3.72 | 28 | 17.403 | 1 | 0.8692317
2075 | polymer | none | flat | 100 | 1.15570412 | PSD | 0.238 | 306 | 0 | 298 | 100000 | 0 | 3.758 | 16.04 | 25.93 | 1 | 0.7160033
2076 | polymer | none | flat | 100 | 1.139246617 | PSD | 0.31 | 403 | 0 | 298 | 100000 | 0 | 2.551 | 4 | 2.04956 | 1 | 2.491362
2077 | polymer | none | flat | 100 | 1.139246617 | PSD | 0.31 | 403 | 0 | 298 | 100000 | 0 | 3.3 | 44.01 | 29.11 | 1 | 2.494155
2078 | polymer | none | flat | 100 | 1.139246617 | PSD | 0.31 | 403 | 0 | 298 | 100000 | 0 | 3.467 | 31.98 | 15.812 | 1 | 1.845098
2079 | polymer | none | flat | 100 | 1.139246617 | PSD | 0.31 | 403 | 0 | 298 | 100000 | 0 | 3.72 | 28 | 17.403 | 1 | 1.176091
2080 | polymer | none | flat | 100 | 1.139246617 | PSD | 0.31 | 403 | 0 | 298 | 100000 | 0 | 3.758 | 16.04 | 25.93 | 1 | 0.9822712
2081 | polymer | none | flat | 100 | 1.138956827 | PSD | 0.331 | 417 | 0 | 298 | 100000 | 0 | 2.551 | 4 | 2.04956 | 1 | 2.545307
2082 | polymer | none | flat | 100 | 1.138956827 | PSD | 0.331 | 417 | 0 | 298 | 100000 | 0 | 3.3 | 44.01 | 29.11 | 1 | 2.525045
2083 | polymer | none | flat | 100 | 1.138956827 | PSD | 0.331 | 417 | 0 | 298 | 100000 | 0 | 3.467 | 31.98 | 15.812 | 1 | 1.880814
2084 | polymer | none | flat | 100 | 1.138956827 | PSD | 0.331 | 417 | 0 | 298 | 100000 | 0 | 3.72 | 28 | 17.403 | 1 | 1.20412
2085 | polymer | none | flat | 100 | 1.138956827 | PSD | 0.331 | 417 | 0 | 298 | 100000 | 0 | 3.758 | 16.04 | 25.93 | 1 | 1.041393
2086 | polymer | none | flat | 100 | 1.144418954 | PSD | 0.299 | 372 | 0 | 298 | 100000 | 0 | 2.551 | 4 | 2.04956 | 1 | 2.4843
2087 | polymer | none | flat | 100 | 1.144418954 | PSD | 0.299 | 372 | 0 | 298 | 100000 | 0 | 3.3 | 44.01 | 29.11 | 1 | 2.469822
2088 | polymer | none | flat | 100 | 1.144418954 | PSD | 0.299 | 372 | 0 | 298 | 100000 | 0 | 3.467 | 31.98 | 15.812 | 1 | 1.763428
2089 | polymer | none | flat | 100 | 1.144418954 | PSD | 0.299 | 372 | 0 | 298 | 100000 | 0 | 3.72 | 28 | 17.403 | 1 | 1.079181
2090 | polymer | none | flat | 100 | 1.144418954 | PSD | 0.299 | 372 | 0 | 298 | 100000 | 0 | 3.758 | 16.04 | 25.93 | 1 | 0.94939
2091 | MOF | alumina | flat | 20 | 0.735133755 | PSD | 0.5232 | 989.15 | 0 | 298 | 40000 | 3.542 | 2.8585 | 2.02 | 8.042 | 1 | 4.167503
2092 | MOF | alumina | flat | 20 | 0.735133755 | PSD | 0.5232 | 989.15 | 0 | 298 | 60000 | 3.542 | 2.8585 | 2.02 | 8.042 | 1 | 4.210964
2093 | MOF | alumina | flat | 20 | 0.735133755 | PSD | 0.5232 | 989.15 | 0 | 298 | 70000 | 3.542 | 2.8585 | 2.02 | 8.042 | 1 | 4.197804
2094 | MOF | alumina | flat | 20 | 0.735133755 | PSD | 0.5232 | 989.15 | 0 | 298 | 40000 | 3.542 | 3.3 | 44.01 | 29.11 | 1 | 3.406563
2095 | MOF | alumina | flat | 20 | 0.735133755 | PSD | 0.5232 | 989.15 | 0 | 298 | 60000 | 3.542 | 3.3 | 44.01 | 29.11 | 1 | 3.37979
2096 | MOF | alumina | flat | 20 | 0.735133755 | PSD | 0.5232 | 989.15 | 0 | 298 | 70000 | 3.542 | 3.3 | 44.01 | 29.11 | 1 | 3.372565
2097 | MOF | alumina | flat | 20 | 0.643058488 | PSD | 0.4403 | 883.7 | 0 | 298 | 40000 | 3.542 | 2.8585 | 2.02 | 8.042 | 1 | 3.37799
2098 | MOF | alumina | flat | 20 | 0.643058488 | PSD | 0.4403 | 883.7 | 0 | 298 | 60000 | 3.542 | 2.8585 | 2.02 | 8.042 | 1 | 3.365401
2099 | MOF | alumina | flat | 20 | 0.643058488 | PSD | 0.4403 | 883.7 | 0 | 298 | 70000 | 3.542 | 2.8585 | 2.02 | 8.042 | 1 | 3.409879
2100 | MOF | alumina | flat | 20 | 0.643058488 | PSD | 0.4403 | 883.7 | 0 | 298 | 40000 | 3.542 | 3.3 | 44.01 | 29.11 | 1 | 1.731009
2101 | MOF | alumina | flat | 20 | 0.643058488 | PSD | 0.4403 | 883.7 | 0 | 298 | 60000 | 3.542 | 3.3 | 44.01 | 29.11 | 1 | 1.654351
2102 | MOF | alumina | flat | 20 | 0.643058488 | PSD | 0.4403 | 883.7 | 0 | 298 | 70000 | 3.542 | 3.3 | 44.01 | 29.11 | 1 | 1.749306
2103 | MOF | alumina | flat | 20 | 0.735133755 | PSD | 0.5232 | 989.15 | 0 | 298 | 80000 | 3.542 | 2.8585 | 2.02 | 8.042 | 1 | 4.106871
2104 | MOF | alumina | flat | 20 | 0.735133755 | PSD | 0.5232 | 989.15 | 0 | 298 | 80000 | 3.542 | 3.3 | 44.01 | 29.11 | 1 | 3.332439
2105 | MOF | alumina | flat | 20 | 0.735133755 | PSD | 0.5232 | 989.15 | 0 | 298 | 80000 | 3.542 | 3.72 | 28 | 17.403 | 1 | 3.754349
2106 | MOF | alumina | flat | 20 | 0.735133755 | PSD | 0.5232 | 989.15 | 0 | 298 | 80000 | 3.542 | 3.758 | 16.04 | 25.93 | 1 | 3.903091
2107 | MOF | alumina | flat | 20 | 0.643058488 | PSD | 0.4403 | 883.7 | 0 | 298 | 80000 | 3.542 | 2.8585 | 2.02 | 8.042 | 1 | 3.472172
2108 | MOF | alumina | flat | 20 | 0.643058488 | PSD | 0.4403 | 883.7 | 0 | 298 | 80000 | 3.542 | 3.3 | 44.01 | 29.11 | 1 | 1.758912
2109 | MOF | alumina | flat | 20 | 0.643058488 | PSD | 0.4403 | 883.7 | 0 | 298 | 80000 | 3.542 | 3.72 | 28 | 17.403 | 1 | 2.144886
2110 | MOF | alumina | flat | 20 | 0.643058488 | PSD | 0.4403 | 883.7 | 0 | 298 | 80000 | 3.542 | 3.758 | 16.04 | 25.93 | 1 | 2.061453
2111 | MOF | alumina | flat | 20 | 0.643058488 | PSD | 0.4403 | 883.7 | 0 | 373 | 80000 | 3.542 | 2.8585 | 2.02 | 8.042 | 1 | 3.816904
2112 | MOF | alumina | flat | 20 | 0.643058488 | PSD | 0.4403 | 883.7 | 0 | 373 | 80000 | 3.542 | 3.3 | 44.01 | 29.11 | 1 | 2.716004
2113 | MOF | alumina | flat | 20 | 0.643058488 | PSD | 0.4403 | 883.7 | 0 | 373 | 80000 | 3.542 | 3.72 | 28 | 17.403 | 1 | 2.79796
2114 | MOF | alumina | flat | 20 | 0.643058488 | PSD | 0.4403 | 883.7 | 0 | 373 | 80000 | 3.542 | 3.758 | 16.04 | 25.93 | 1 | 3.269514
2115 | MOF | alumina | flat | 20 | 0.735133755 | PSD | 0.5232 | 989.15 | 0 | 298 | 80000 | 3.542 | 2.8585 | 2.02 | 8.042 | 0.5 | 3.876218
2116 | MOF | alumina | flat | 20 | 0.735133755 | PSD | 0.5232 | 989.15 | 0 | 298 | 80000 | 3.542 | 3.3 | 44.01 | 29.11 | 0.5 | 3.465383
2117 | MOF | alumina | flat | 20 | 0.643058488 | PSD | 0.4403 | 883.7 | 0 | 298 | 80000 | 3.542 | 2.8585 | 2.02 | 8.042 | 0.5 | 3.22531
2118 | MOF | alumina | flat | 20 | 0.643058488 | PSD | 0.4403 | 883.7 | 0 | 298 | 80000 | 3.542 | 3.3 | 44.01 | 29.11 | 0.5 | 1.944483
2119 | MOF | alfa-alumina | flat | 10 | 1.58 | PSD | 0.52 | 1318 | 0 | 298 | 30000 | 0 | 2.8585 | 2.02 | 8.042 | 1 | 5.767744
2120 | MOF | alfa-alumina | flat | 10 | 1.58 | PSD | 0.52 | 1318 | 0 | 298 | 50000 | 0 | 2.8585 | 2.02 | 8.042 | 1 | 5.844537
2121 | MOF | alfa-alumina | flat | 10 | 1.58 | PSD | 0.52 | 1318 | 0 | 298 | 80000 | 0 | 2.8585 | 2.02 | 8.042 | 1 | 5.952333
2122 | MOF | alfa-alumina | flat | 10 | 1.58 | PSD | 0.52 | 1318 | 0 | 298 | 100000 | 0 | 2.8585 | 2.02 | 8.042 | 1 | 6.022246
2123 | MOF | alfa-alumina | flat | 25 | 1.58 | PSD | 0.52 | 1318 | 0 | 298 | 30000 | 0 | 2.8585 | 2.02 | 8.042 | 1 | 5.959485
2124 | MOF | alfa-alumina | flat | 25 | 1.58 | PSD | 0.52 | 1318 | 0 | 298 | 50000 | 0 | 2.8585 | 2.02 | 8.042 | 1 | 5.965748
2125 | MOF | alfa-alumina | flat | 25 | 1.58 | PSD | 0.52 | 1318 | 0 | 298 | 80000 | 0 | 2.8585 | 2.02 | 8.042 | 1 | 5.959164
2126 | MOF | alfa-alumina | flat | 25 | 1.58 | PSD | 0.52 | 1318 | 0 | 298 | 100000 | 0 | 2.8585 | 2.02 | 8.042 | 1 | 5.942619
2127 | MOF | alfa-alumina | flat | 10 | 1.58 | PSD | 0.52 | 1318 | 0 | 298 | 10000 | 0 | 2.8585 | 2.02 | 8.042 | 1 | 5.558207
2128 | MOF | alfa-alumina | flat | 10 | 1.58 | PSD | 0.52 | 1318 | 0 | 298 | 10000 | 0 | 3.3 | 44.01 | 29.11 | 1 | 5.198055
2129 | MOF | alfa-alumina | flat | 10 | 1.58 | PSD | 0.52 | 1318 | 0 | 298 | 10000 | 0 | 3.72 | 28 | 17.403 | 1 | 5.317406
2130 | MOF | alfa-alumina | flat | 10 | 1.58 | PSD | 0.52 | 1318 | 0 | 298 | 10000 | 0 | 3.758 | 16.04 | 25.93 | 1 | 5.349903
2131 | MOF | alfa-alumina | flat | 25 | 1.58 | PSD | 0.52 | 1318 | 0 | 298 | 10000 | 0 | 2.8585 | 2.02 | 8.042 | 1 | 5.977165
2132 | MOF | alfa-alumina | flat | 25 | 1.58 | PSD | 0.52 | 1318 | 0 | 298 | 10000 | 0 | 3.3 | 44.01 | 29.11 | 1 | 5.019489
2133 | MOF | alfa-alumina | flat | 25 | 1.58 | PSD | 0.52 | 1318 | 0 | 298 | 10000 | 0 | 3.72 | 28 | 17.403 | 1 | 5.496611
2134 | MOF | alfa-alumina | flat | 25 | 1.58 | PSD | 0.52 | 1318 | 0 | 298 | 10000 | 0 | 3.758 | 16.04 | 25.93 | 1 | 5.516814
2135 | MOF | alumina | flat | 49.2 | 0.41 | theoretical | 0.18 | 474 | 0 | 308 | 200000 | 0 | 2.551 | 4 | 2.04956 | 1 | 1.468347
2136 | MOF | alumina | flat | 50.9 | 0.41 | theoretical | 0.18 | 474 | 0 | 308 | 200000 | 0 | 2.8585 | 2.02 | 8.042 | 1 | 1.562293
2137 | MOF | alumina | flat | 49.5 | 0.41 | theoretical | 0.18 | 474 | 0 | 308 | 200000 | 0 | 3.72 | 28 | 17.403 | 1 | 1.033424
2138 | MOF | alumina | flat | 51.6 | 0.41 | theoretical | 0.18 | 474 | 0 | 308 | 200000 | 0 | 3.467 | 31.98 | 15.812 | 1 | 1.267172
2139 | MOF | alumina | flat | 49.3 | 0.41 | theoretical | 0.18 | 474 | 0 | 308 | 200000 | 0 | 3.758 | 16.04 | 25.93 | 1 | 1.423246
2140 | MOF | alumina | flat | 50 | 0.41 | theoretical | 0.18 | 474 | 0 | 308 | 200000 | 0 | 3.3 | 44.01 | 29.11 | 1 | 1.97359
2141 | MOF | alumina | flat | 49.3 | 0.41 | theoretical | 0.18 | 474 | 0 | 308 | 200000 | 0 | 4.163 | 28.05 | 42.52 | 1 | 1.599883
2142 | MOF | alumina | flat | 49.1 | 0.41 | theoretical | 0.18 | 474 | 0 | 308 | 200000 | 0 | 4.443 | 30.07 | 44.5 | 1 | 1.421604
2143 | MOF | alumina | flat | 50 | 0.41 | theoretical | 0.18 | 474 | 0 | 308 | 400000 | 0 | 3.3 | 44.01 | 29.11 | 0.5 | 1.862131
2144 | MOF | alumina | flat | 50 | 0.41 | theoretical | 0.18 | 474 | 0 | 308 | 400000 | 0 | 3.758 | 16.04 | 25.93 | 0.5 | 1.264818
2145 | MOF | anodized aluminum oxide | flat | 0.6 | 3.427776406 | PSD | 1.6 | 900.7 | 0 | 298 | 140000 | 3.542 | 3.3 | 44.01 | 29.11 | 1 | 3.45497
2146 | MOF | anodized aluminum oxide | flat | 0.6 | 3.427776406 | PSD | 1.6 | 900.7 | 0 | 298 | 140000 | 3.542 | 3.72 | 28 | 17.403 | 1 | 2.446697
2147 | MOF | anodized aluminum oxide | flat | 0.6 | 3.427776406 | PSD | 1.6 | 900.7 | 0 | 298 | 140000 | 3.542 | 3.758 | 16.04 | 25.93 | 1 | 2.605755
2148 | MOF | anodized aluminum oxide | flat | 0.6 | 3.427776406 | PSD | 1.6 | 900.7 | 0 | 298 | 140000 | 3.542 | 3.3 | 44.01 | 29.11 | 0.5 | 3.417926
2149 | MOF | anodized aluminum oxide | flat | 0.6 | 3.427776406 | PSD | 1.6 | 900.7 | 0 | 298 | 140000 | 3.542 | 3.72 | 28 | 17.403 | 0.5 | 2.426759
2150 | MOF | anodized aluminum oxide | flat | 0.6 | 3.427776406 | PSD | 1.6 | 900.7 | 0 | 298 | 140000 | 3.542 | 3.3 | 44.01 | 29.11 | 0.5 | 3.408909
2151 | MOF | anodized aluminum oxide | flat | 0.6 | 3.427776406 | PSD | 1.6 | 900.7 | 0 | 298 | 140000 | 3.542 | 3.758 | 16.04 | 25.93 | 0.5 | 2.579909
2152 | MOF | anodized aluminum oxide | flat | 0.3 | 1.555222988 | PSD | 0.53 | 530 | 0 | 298 | 20000 | 3.542 | 2.8585 | 2.02 | 8.042 | 1 | 3.207815
2153 | MOF | anodized aluminum oxide | flat | 0.3 | 1.555222988 | PSD | 0.53 | 530 | 0 | 298 | 20000 | 3.542 | 3.3 | 44.01 | 29.11 | 1 | 3.450853
2154 | MOF | anodized aluminum oxide | flat | 0.3 | 1.555222988 | PSD | 0.53 | 530 | 0 | 298 | 20000 | 3.542 | 3.72 | 28 | 17.403 | 1 | 2.318031
2155 | MOF | anodized aluminum oxide | flat | 0.3 | 1.555222988 | PSD | 0.53 | 530 | 0 | 298 | 20000 | 3.542 | 2.8585 | 2.02 | 8.042 | 0.5 | 3.16473
2156 | MOF | anodized aluminum oxide | flat | 0.3 | 1.555222988 | PSD | 0.53 | 530 | 0 | 298 | 20000 | 3.542 | 3.72 | 28 | 17.403 | 0.5 | 2.231296
2157 | MOF | anodized aluminum oxide | flat | 0.3 | 1.555222988 | PSD | 0.53 | 530 | 0 | 298 | 20000 | 3.542 | 3.3 | 44.01 | 29.11 | 0.5 | 3.306651
2158 | MOF | anodized aluminum oxide | flat | 0.3 | 1.555222988 | PSD | 0.53 | 530 | 0 | 298 | 20000 | 3.542 | 3.72 | 28 | 17.403 | 0.5 | 2.21736
2159 | zeolite | alumina | tubular | 15 | 6.790038822 | PSD | 0.114909723 | 287 | 0 | 303 | 100000 | 0 | 2.8585 | 2.02 | 8.042 | 1 | 4.993551
2160 | zeolite | alumina | tubular | 15 | 6.790038822 | PSD | 0.114909723 | 287 | 0 | 303 | 200000 | 0 | 2.8585 | 2.02 | 8.042 | 1 | 5.012858
2161 | zeolite | alumina | tubular | 15 | 6.790038822 | PSD | 0.114909723 | 287 | 0 | 303 | 300000 | 0 | 2.8585 | 2.02 | 8.042 | 1 | 5.049041
2162 | zeolite | alumina | tubular | 15 | 6.790038822 | PSD | 0.114909723 | 287 | 0 | 303 | 100000 | 0 | 3.3 | 44.01 | 29.11 | 1 | 4.252584
2163 | zeolite | alumina | tubular | 15 | 6.790038822 | PSD | 0.114909723 | 287 | 0 | 303 | 200000 | 0 | 3.3 | 44.01 | 29.11 | 1 | 4.273729
2164 | zeolite | alumina | tubular | 15 | 6.790038822 | PSD | 0.114909723 | 287 | 0 | 303 | 300000 | 0 | 3.3 | 44.01 | 29.11 | 1 | 4.331685
2165 | zeolite | alumina | tubular | 15 | 6.790038822 | PSD | 0.114909723 | 287 | 0 | 303 | 100000 | 0 | 3.72 | 28 | 17.403 | 1 | 3.973988
2166 | zeolite | alumina | tubular | 15 | 6.790038822 | PSD | 0.114909723 | 287 | 0 | 303 | 200000 | 0 | 3.72 | 28 | 17.403 | 1 | 4.016425
2167 | zeolite | alumina | tubular | 15 | 6.790038822 | PSD | 0.114909723 | 287 | 0 | 303 | 300000 | 0 | 3.72 | 28 | 17.403 | 1 | 4.062609
2168 | MOF | alfa-alumina | flat | 0.01 | 0.766120184 | PSD | 0.467128643 | 165.4 | 0 | 293 | 0 | 3.542 | 2.8585 | 2.02 | 8.042 | 1 | 1.491616
2169 | MOF | alfa-alumina | flat | 0.01 | 0.766120184 | PSD | 0.467128643 | 165.4 | 0 | 293 | 0 | 3.542 | 3.3 | 44.01 | 29.11 | 1 | -0.522905
2170 | MOF | alfa-alumina | flat | 0.01 | 0.766120184 | PSD | 0.467128643 | 165.4 | 0 | 293 | 0 | 3.542 | 3.72 | 28 | 17.403 | 1 | 0.2305089
2171 | MOF | alfa-alumina | flat | 0.01 | 0.766120184 | PSD | 0.467128643 | 165.4 | 0 | 293 | 0 | 3.542 | 3.758 | 16.04 | 25.93 | 1 | -0.337604
2172 | MOF | alfa-alumina | flat | 0.01 | 0.766120184 | PSD | 0.467128643 | 165.4 | 0 | 293 | 0 | 3.542 | 2.8585 | 2.02 | 8.042 | 0.5 | 1.181804
2173 | MOF | alfa-alumina | flat | 0.01 | 0.766120184 | PSD | 0.467128643 | 165.4 | 0 | 293 | 0 | 3.542 | 3.3 | 44.01 | 29.11 | 0.5 | -0.8858303
2174 | MOF | alfa-alumina | flat | 0.01 | 0.766120184 | PSD | 0.467128643 | 165.4 | 0 | 313 | 0 | 3.542 | 2.8585 | 2.02 | 8.042 | 0.5 | 1.228613
2175 | MOF | alfa-alumina | flat | 0.01 | 0.766120184 | PSD | 0.467128643 | 165.4 | 0 | 313 | 0 | 3.542 | 3.3 | 44.01 | 29.11 | 0.5 | -0.8754334
2176 | MOF | alfa-alumina | flat | 0.01 | 0.766120184 | PSD | 0.467128643 | 165.4 | 0 | 343 | 0 | 3.542 | 2.8585 | 2.02 | 8.042 | 0.5 | 1.283932
2177 | MOF | alfa-alumina | flat | 0.01 | 0.766120184 | PSD | 0.467128643 | 165.4 | 0 | 343 | 0 | 3.542 | 3.3 | 44.01 | 29.11 | 0.5 | -0.8742747
2178 | MOF | alfa-alumina | flat | 0.01 | 0.766120184 | PSD | 0.467128643 | 165.4 | 0 | 373 | 0 | 3.542 | 2.8585 | 2.02 | 8.042 | 0.5 | 1.317975
2179 | MOF | alfa-alumina | flat | 0.01 | 0.766120184 | PSD | 0.467128643 | 165.4 | 0 | 373 | 0 | 3.542 | 3.3 | 44.01 | 29.11 | 0.5 | -0.8824875
2180 | MOF | alfa-alumina | flat | 0.01 | 0.766120184 | PSD | 0.467128643 | 165.4 | 0 | 393 | 0 | 3.542 | 2.8585 | 2.02 | 8.042 | 0.5 | 1.381804
2181 | MOF | alfa-alumina | flat | 0.01 | 0.766120184 | PSD | 0.467128643 | 165.4 | 0 | 393 | 0 | 3.542 | 3.3 | 44.01 | 29.11 | 0.5 | -0.8397529
2182 | MOF | alfa-alumina | flat | 7 | 0.35 | theoretical | 0.276373524 | 597.7 | 0 | 308 | 100000 | 2.551 | 2.8585 | 2.02 | 8.042 | 1 | 2.803679
2183 | MOF | alfa-alumina | flat | 7 | 0.35 | theoretical | 0.276373524 | 597.7 | 0 | 308 | 100000 | 2.551 | 3.3 | 44.01 | 29.11 | 1 | 2.247582
2184 | MOF | alfa-alumina | flat | 7 | 0.35 | theoretical | 0.276373524 | 597.7 | 0 | 308 | 100000 | 2.551 | 3.72 | 28 | 17.403 | 1 | 1.181815
2185 | MOF | alfa-alumina | flat | 7 | 0.35 | theoretical | 0.276373524 | 597.7 | 0 | 308 | 100000 | 2.551 | 3.758 | 16.04 | 25.93 | 1 | 1.148276
2186 | MOF | alfa-alumina | flat | 7 | 0.35 | theoretical | 0.276373524 | 597.7 | 0 | 308 | 100000 | 2.551 | 4.163 | 28.05 | 42.52 | 1 | 1.464845
2187 | MOF | alfa-alumina | flat | 7 | 0.35 | theoretical | 0.276373524 | 597.7 | 0 | 308 | 100000 | 2.551 | 2.8585 | 2.02 | 8.042 | 0.5 | 2.760202
2188 | MOF | alfa-alumina | flat | 7 | 0.35 | theoretical | 0.276373524 | 597.7 | 0 | 308 | 100000 | 2.551 | 3.758 | 16.04 | 25.93 | 0.5 | 1.010363
2189 | MOF | alfa-alumina | flat | 7 | 0.35 | theoretical | 0.276373524 | 597.7 | 0 | 328 | 100000 | 2.551 | 2.8585 | 2.02 | 8.042 | 0.5 | 2.766448
2190 | MOF | alfa-alumina | flat | 7 | 0.35 | theoretical | 0.276373524 | 597.7 | 0 | 328 | 100000 | 2.551 | 3.758 | 16.04 | 25.93 | 0.5 | 1.052698
2191 | MOF | alfa-alumina | flat | 7 | 0.35 | theoretical | 0.276373524 | 597.7 | 0 | 348 | 100000 | 2.551 | 2.8585 | 2.02 | 8.042 | 0.5 | 2.777336
2192 | MOF | alfa-alumina | flat | 7 | 0.35 | theoretical | 0.276373524 | 597.7 | 0 | 348 | 100000 | 2.551 | 3.758 | 16.04 | 25.93 | 0.5 | 1.074549
2193 | MOF | alfa-alumina | flat | 7 | 0.35 | theoretical | 0.276373524 | 597.7 | 0 | 368 | 100000 | 2.551 | 2.8585 | 2.02 | 8.042 | 0.5 | 2.7873
2194 | MOF | alfa-alumina | flat | 7 | 0.35 | theoretical | 0.276373524 | 597.7 | 0 | 368 | 100000 | 2.551 | 3.758 | 16.04 | 25.93 | 0.5 | 1.103402
2195 | MOF | alfa-alumina | flat | 7 | 0.35 | theoretical | 0.276373524 | 597.7 | 0 | 388 | 100000 | 2.551 | 2.8585 | 2.02 | 8.042 | 0.5 | 2.800878
2196 | MOF | alfa-alumina | flat | 7 | 0.35 | theoretical | 0.276373524 | 597.7 | 0 | 388 | 100000 | 2.551 | 3.758 | 16.04 | 25.93 | 0.5 | 1.15769
2197 | MOF | alfa-alumina | flat | 7 | 0.35 | theoretical | 0.276373524 | 597.7 | 0 | 308 | 150000 | 2.551 | 2.8585 | 2.02 | 8.042 | 0.5 | 2.748949
2198 | MOF | alfa-alumina | flat | 7 | 0.35 | theoretical | 0.276373524 | 597.7 | 0 | 308 | 150000 | 2.551 | 3.758 | 16.04 | 25.93 | 0.5 | 1.102827
2199 | MOF | alfa-alumina | flat | 7 | 0.35 | theoretical | 0.276373524 | 597.7 | 0 | 308 | 200000 | 2.551 | 2.8585 | 2.02 | 8.042 | 0.5 | 2.733972
2200 | MOF | alfa-alumina | flat | 7 | 0.35 | theoretical | 0.276373524 | 597.7 | 0 | 308 | 200000 | 2.551 | 3.758 | 16.04 | 25.93 | 0.5 | 1.203853
2201 | MOF | alfa-alumina | flat | 7 | 0.35 | theoretical | 0.276373524 | 597.7 | 0 | 308 | 250000 | 2.551 | 2.8585 | 2.02 | 8.042 | 0.5 | 2.709871
2202 | MOF | alfa-alumina | flat | 7 | 0.35 | theoretical | 0.276373524 | 597.7 | 0 | 308 | 250000 | 2.551 | 3.758 | 16.04 | 25.93 | 0.5 | 1.246733
2203 | MOF | alfa-alumina | flat | 7 | 0.35 | theoretical | 0.276373524 | 597.7 | 0 | 308 | 300000 | 2.551 | 2.8585 | 2.02 | 8.042 | 0.5 | 2.682379
2204 | MOF | alfa-alumina | flat | 7 | 0.35 | theoretical | 0.276373524 | 597.7 | 0 | 308 | 300000 | 2.551 | 3.758 | 16.04 | 25.93 | 0.5 | 1.308881
2205 | MOF | alfa-alumina | flat | 25 | 1.800798736 | PSD | 0.846544255 | 1718 | 0 | 298 | 107000 | 0 | 2.8585 | 2.02 | 8.042 | 1 | 5.341193
2206 | MOF | alfa-alumina | flat | 25 | 1.800798736 | PSD | 0.846544255 | 1718 | 0 | 298 | 107000 | 0 | 3.3 | 44.01 | 29.11 | 1 | 4.716768
2207 | MOF | alfa-alumina | flat | 25 | 1.800798736 | PSD | 0.846544255 | 1718 | 0 | 298 | 107000 | 0 | 3.72 | 28 | 17.403 | 1 | 4.797125
2208 | MOF | alfa-alumina | flat | 25 | 1.800798736 | PSD | 0.846544255 | 1718 | 0 | 298 | 107000 | 0 | 3.758 | 16.04 | 25.93 | 1 | 4.91242
2209 | MOF | alfa-alumina | flat | 25 | 1.800798736 | PSD | 0.846544255 | 1718 | 0 | 298 | 107000 | 0 | 5.128 | 146.06 | 65.4 | 1 | 4.507676
2210 | MOF | alfa-alumina | flat | 85 | 1.800798736 | PSD | 0.846544255 | 1718 | 0 | 298 | 107000 | 0 | 2.8585 | 2.02 | 8.042 | 1 | 5.563175
2211 | MOF | alfa-alumina | flat | 85 | 1.800798736 | PSD | 0.846544255 | 1718 | 0 | 298 | 107000 | 0 | 3.3 | 44.01 | 29.11 | 1 | 4.943672
2212 | MOF | alfa-alumina | flat | 85 | 1.800798736 | PSD | 0.846544255 | 1718 | 0 | 298 | 107000 | 0 | 3.72 | 28 | 17.403 | 1 | 5.039155
2213 | MOF | alfa-alumina | flat | 85 | 1.800798736 | PSD | 0.846544255 | 1718 | 0 | 298 | 107000 | 0 | 3.758 | 16.04 | 25.93 | 1 | 5.171179
2214 | MOF | alfa-alumina | flat | 85 | 1.800798736 | PSD | 0.846544255 | 1718 | 0 | 298 | 107000 | 0 | 5.128 | 146.06 | 65.4 | 1 | 4.760402
2215 | MOF | alfa-alumina | flat | 25 | 1.800798736 | PSD | 0.846544255 | 1718 | 0 | 298 | 125000 | 0 | 2.8585 | 2.02 | 8.042 | 1 | 5.46794
2216 | MOF | alfa-alumina | flat | 25 | 1.800798736 | PSD | 0.846544255 | 1718 | 0 | 298 | 200000 | 0 | 2.8585 | 2.02 | 8.042 | 1 | 5.498682
2217 | MOF | alfa-alumina | flat | 25 | 1.800798736 | PSD | 0.846544255 | 1718 | 0 | 298 | 275000 | 0 | 2.8585 | 2.02 | 8.042 | 1 | 5.510284
2218 | MOF | alfa-alumina | flat | 25 | 1.800798736 | PSD | 0.846544255 | 1718 | 0 | 298 | 350000 | 0 | 2.8585 | 2.02 | 8.042 | 1 | 5.515882
2219 | MOF | alfa-alumina | flat | 25 | 1.800798736 | PSD | 0.846544255 | 1718 | 0 | 298 | 375000 | 0 | 2.8585 | 2.02 | 8.042 | 1 | 5.519396
2220 | MOF | alfa-alumina | flat | 85 | 1.800798736 | PSD | 0.846544255 | 1718 | 0 | 298 | 125000 | 0 | 2.8585 | 2.02 | 8.042 | 1 | 5.555335
2221 | MOF | alfa-alumina | flat | 85 | 1.800798736 | PSD | 0.846544255 | 1718 | 0 | 298 | 200000 | 0 | 2.8585 | 2.02 | 8.042 | 1 | 5.576534
2222 | MOF | alfa-alumina | flat | 85 | 1.800798736 | PSD | 0.846544255 | 1718 | 0 | 298 | 275000 | 0 | 2.8585 | 2.02 | 8.042 | 1 | 5.580231
2223 | MOF | alfa-alumina | flat | 85 | 1.800798736 | PSD | 0.846544255 | 1718 | 0 | 298 | 350000 | 0 | 2.8585 | 2.02 | 8.042 | 1 | 5.610205
2224 | MOF | alfa-alumina | flat | 85 | 1.800798736 | PSD | 0.846544255 | 1718 | 0 | 298 | 375000 | 0 | 2.8585 | 2.02 | 8.042 | 1 | 5.612001