## He_CH4
| type | description | support_material | configuration | subtype | filler_loading | mean_thickness | mean_pore_size | pore_size_type | total_pore_volume | micropore_volume | specific_surface_area | aging | surface_area | temperature | feed_pressure | permeate_pressure | delta_pressure | feed_flow_rate | sweep_gas | sweep_gas_KD | sweep_gas_flow | stage_cut | x | Py_He | Pe_He | Py_H2 | Pe_H2 | Py_CO2 | Pe_CO2 | Py_O2 | Pe_O2 | Py_H2S | Pe_H2S | Py_CO | Pe_CO | Py_N2 | Pe_N2 | Py_CH4 | Pe_CH4 | Py_C2H4 | Pe_C2H4 | Py_C2H6 | Pe_C2H6 | Py_C3H6 | Pe_C3H6 | Py_C3H8 | Pe_C3H8 | Py_SF6 | Pe_SF6 | provided_data_type | in_reference_data_location | reference | url | S_He_CH4
1278 | polymer | PIM-SBF-1 | none | flat | PIM | 0 | 80 | 0.597250222 | PSD | 0.71 | 0.28 | 803 | 0 |  | 298 | 100000 | 0 | 100000 |  | none | 0 |  |  | 1 | 1560 | 6.52549e-09 | 4330 | 1.81e-08 | 8850 | 3.7e-08 | 1420 | 5.93987e-09 |  |  |  |  | 340 | 1.42e-09 | 532 | 2.23e-09 | [10 empty] | permeability | table 2 | BEZZU CG et al 2018 | https://doi.org/10.1039/C8TA02601G | 2.932331
1284 | polymer | PIM-SBF-1 | none | flat | PIM | 0 | 80 | 0.597250222 | PSD | 0.71 | 0.28 | 803 | 2088 |  | 298 | 100000 | 0 | 100000 |  | none | 0 |  |  | 1 | 914 | 3.82327e-09 | 2190 | 9.16e-09 | 2410 | 1.01e-08 | 486 | 2.03294e-09 |  |  |  |  | 87.5 | 3.66e-10 | 102 | 4.27e-10 | [10 empty] | permeability | table 2 | BEZZU CG et al 2018 | https://doi.org/10.1039/C8TA02601G | 8.960784
1290 | polymer | PIM-SBF-2 | none | flat | PIM | 0 | 115 | 0.618513407 | PSD | 0.69 | 0.33 | 938 | 0 |  | 298 | 100000 | 0 | 100000 |  | none | 0 |  |  | 1 | 3110 | 9.04984e-09 | 9160 | 2.67e-08 | 22300 | 6.49e-08 | 3820 | 1.11159e-08 |  |  |  |  | 1150 | 3.35e-09 | 2020 | 5.88e-09 | [10 empty] | permeability | table 2 | BEZZU CG et al 2018 | https://doi.org/10.1039/C8TA02601G | 1.539604
1296 | polymer | PIM-SBF-2 | none | flat | PIM | 0 | 115 | 0.618513407 | PSD | 0.69 | 0.33 | 938 | 1295 |  | 298 | 100000 | 0 | 100000 |  | none | 0 |  |  | 1 | 1700 | 4.94686e-09 | 4240 | 1.23e-08 | 3870 | 1.13e-08 | 910 | 2.64803e-09 |  |  |  |  | 166 | 4.83e-10 | 184 | 5.35e-10 | [10 empty] | permeability | table 2 | BEZZU CG et al 2018 | https://doi.org/10.1039/C8TA02601G | 9.23913
1302 | polymer | PIM-SBF-3 | none | flat | PIM | 0 | 120 | 0.633177767 | PSD | 0.54 | 0.28 | 794 | 0 |  | 298 | 100000 | 0 | 100000 |  | none | 0 |  |  | 1 | 1971 | 5.49647e-09 | 5460 | 1.52e-08 | 10900 | 3.04e-08 | 1820 | 5.07538e-09 |  |  |  |  | 463 | 1.29e-09 | 878 | 2.45e-09 | [10 empty] | permeability | table 2 | BEZZU CG et al 2018 | https://doi.org/10.1039/C8TA02601G | 2.244875
1308 | polymer | PIM-SBF-3 | none | flat | PIM | 0 | 120 | 0.633177767 | PSD | 0.54 | 0.28 | 794 | 1294 |  | 298 | 100000 | 0 | 100000 |  | none | 0 |  |  | 1 | 1270 | 3.54161e-09 | 3370 | 9.4e-09 | 4850 | 1.35e-08 | 965 | 2.69107e-09 |  |  |  |  | 219 | 6.11e-10 | 248 | 6.92e-10 | [10 empty] | permeability | table 2 | BEZZU CG et al 2018 | https://doi.org/10.1039/C8TA02601G | 5.120968
1314 | polymer | PIM-SBF-4 | none | flat | PIM | 0 | 120 | 0.604784209 | PSD | 0.54 | 0.28 | 752 | 0 |  | 298 | 100000 | 0 | 100000 |  | none | 0 |  |  | 1 | 1930 | 5.38214e-09 | 4900 | 1.37e-08 | 10600 | 2.96e-08 | 1760 | 4.90806e-09 |  |  |  |  | 474 | 1.32e-09 | 834 | 2.33e-09 | [10 empty] | permeability | table 2 | BEZZU CG et al 2018 | https://doi.org/10.1039/C8TA02601G | 2.314149
1320 | polymer | PIM-SBF-4 | none | flat | PIM | 0 | 120 | 0.604784209 | PSD | 0.54 | 0.28 | 752 | 1428 |  | 298 | 100000 | 0 | 100000 |  | none | 0 |  |  | 1 | 1470 | 4.09935e-09 | 3960 | 1.1e-08 | 6410 | 1.79e-08 | 1260 | 3.51373e-09 |  |  |  |  | 286 | 7.98e-10 | 331 | 9.23e-10 | [10 empty] | permeability | table 2 | BEZZU CG et al 2018 | https://doi.org/10.1039/C8TA02601G | 4.441088
1326 | polymer | PIM-SBF-5 | none | flat | PIM | 0 | 98 | 0.678002486 | PSD | 0.7 | 0.31 | 882 | 0 |  | 298 | 100000 | 0 | 100000 |  | none | 0 |  |  | 1 | 2060 | 7.03428e-09 | 5590 | 1.91e-08 | 16400 | 5.6e-08 | 2750 | 9.39042e-09 |  |  |  |  | 1080 | 3.69e-09 | 2480 | 8.47e-09 | [10 empty] | permeability | table 2 | BEZZU CG et al 2018 | https://doi.org/10.1039/C8TA02601G | 0.8306452
1332 | polymer | PIM-SBF-5 | none | flat | PIM | 0 | 98 | 0.678002486 | PSD | 0.7 | 0.31 | 882 | 1439 |  | 298 | 100000 | 0 | 100000 |  | none | 0 |  |  | 1 | 1830 | 6.2489e-09 | 4710 | 1.61e-08 | 10000 | 3.41e-08 | 1870 | 6.38549e-09 |  |  |  |  | 550 | 1.88e-09 | 925 | 3.16e-09 | [10 empty] | permeability | table 2 | BEZZU CG et al 2018 | https://doi.org/10.1039/C8TA02601G | 1.978378
1369 | polymer | PIM-SBI-Trip | none | flat | PIM | 0 | 248 | 0.70759806 | PSD | 0.72 | 0.33 | 930 | 0 |  | 298 | 100000 | 0 | 100000 |  | none | 0 |  |  | 1 | 4580 | 6.18006e-09 | 13170 | 1.78e-08 | 35600 | 4.8e-08 | 6390 | 8.62239e-09 |  |  |  |  | 2315 | 3.12e-09 | 4600 | 6.21e-09 | [10 empty] | permeability | table 2 | BEZZU CG et al 2021 | https://doi.org/10.1002/adfm.202104474 | 0.9956522
1375 | polymer | PIM-SBI-Trip | none | flat | PIM | 0 | 248 | 0.70759806 | PSD | 0.72 | 0.33 | 930 | 501 |  | 298 | 100000 | 0 | 100000 |  | none | 0 |  |  | 1 | 2730 | 3.68374e-09 | 7700 | 1.04e-08 | 11500 | 1.55e-08 | 2295 | 3.09677e-09 |  |  |  |  | 471 | 6.36e-10 | 590 | 7.96e-10 | [10 empty] | permeability | table 2 | BEZZU CG et al 2021 | https://doi.org/10.1002/adfm.202104474 | 4.627119
1381 | polymer | PIM-1/SBI-Trip | none | flat | PIM | 0 | 180 | 0.734243098 | PSD | 0.6 | 0.31 | 858 | 0 |  | 298 | 100000 | 0 | 100000 |  | none | 0 |  |  | 1 | 2820 | 5.2427e-09 | 8360 | 1.55e-08 | 24410 | 4.54e-08 | 4230 | 7.86405e-09 |  |  |  |  | 1298 | 2.41e-09 | 2519 | 4.68e-09 | [10 empty] | permeability | table 2 | BEZZU CG et al 2021 | https://doi.org/10.1002/adfm.202104474 | 1.119492
1387 | polymer | PIM-1/SBI-Trip | none | flat | PIM | 0 | 180 | 0.734243098 | PSD | 0.6 | 0.31 | 858 | 401 |  | 298 | 100000 | 0 | 100000 |  | none | 0 |  |  | 1 | 1730 | 3.21627e-09 | 4500 | 8.37e-09 | 7700 | 1.43e-08 | 1500 | 2.78867e-09 |  |  |  |  | 338 | 6.28e-10 | 430 | 7.99e-10 | [10 empty] | permeability | table 2 | BEZZU CG et al 2021 | https://doi.org/10.1002/adfm.202104474 | 4.023256
1394 | polymer | PIM-SBI-Trip | none | flat | PIM | 0 | 248 | 0.70759806 | PSD | 0.72 | 0.33 | 930 | 501 |  | 308 | 100000 | 0 | 100000 |  | none | 0 |  |  | 1 | 3033.270214 | 4.09296e-09 | 7908.742026 | 1.07e-08 | 13339.00939 | 1.8e-08 | 2661.687459 | 3.59157e-09 |  |  |  |  | 660.3597718 | 8.91e-10 | 889.3110831 | 1.2e-09 | [10 empty] | permeability | fig S14 | BEZZU CG et al 2021 | https://doi.org/10.1002/adfm.202104474 | 3.410809
1395 | polymer | PIM-SBI-Trip | none | flat | PIM | 0 | 248 | 0.70759806 | PSD | 0.72 | 0.33 | 930 | 501 |  | 318 | 100000 | 0 | 100000 |  | none | 0 |  |  | 1 | 2989.545006 | 4.03396e-09 | 7908.742026 | 1.07e-08 | 14447.96244 | 1.95e-08 | 2967.919338 | 4.00478e-09 |  |  |  |  | 876.4914825 | 1.18e-09 | 1306.660699 | 1.76e-09 | [10 empty] | permeability | fig S14 | BEZZU CG et al 2021 | https://doi.org/10.1002/adfm.202104474 | 2.287928
1396 | polymer | PIM-SBI-Trip | none | flat | PIM | 0 | 248 | 0.70759806 | PSD | 0.72 | 0.33 | 930 | 501 |  | 328 | 100000 | 0 | 100000 |  | none | 0 |  |  | 1 | 3285.444433 | 4.43324e-09 | 8381.686798 | 1.13e-08 | 15423.52441 | 2.08e-08 | 3168.320552 | 4.2752e-09 |  |  |  |  | 1138.297506 | 1.54e-09 | 1878.507555 | 2.53e-09 | [10 empty] | permeability | fig S14 | BEZZU CG et al 2021 | https://doi.org/10.1002/adfm.202104474 | 1.748965
1412 | polymer | PIM-1/SBI-Trip | none | flat | PIM | 0 | 180 | 0.734243098 | PSD | 0.6 | 0.31 | 858 | 401 |  | 308 | 100000 | 0 | 100000 |  | none | 0 |  |  | 1 | 1787.412628 | 3.323e-09 | 4565.641709 | 8.49e-09 | 8452.152473 | 1.57e-08 | 1666.598611 | 3.0984e-09 |  |  |  |  | 450.2635972 | 8.37e-10 | 625.6302317 | 1.16e-09 | [10 empty] | permeability | fig S14 | BEZZU CG et al 2021 | https://doi.org/10.1002/adfm.202104474 | 2.856979
1413 | polymer | PIM-1/SBI-Trip | none | flat | PIM | 0 | 180 | 0.734243098 | PSD | 0.6 | 0.31 | 858 | 401 |  | 318 | 100000 | 0 | 100000 |  | none | 0 |  |  | 1 | 1851.065238 | 3.44134e-09 | 4565.641709 | 8.49e-09 | 9064.860587 | 1.69e-08 | 1787.412628 | 3.323e-09 |  |  |  |  | 567.2394113 | 1.05e-09 | 875.4029323 | 1.63e-09 | [10 empty] | permeability | fig S14 | BEZZU CG et al 2021 | https://doi.org/10.1002/adfm.202104474 | 2.114529
1414 | polymer | PIM-1/SBI-Trip | none | flat | PIM | 0 | 180 | 0.734243098 | PSD | 0.6 | 0.31 | 858 | 401 |  | 328 | 100000 | 0 | 100000 |  | none | 0 |  |  | 1 | 1903.615567 | 3.53904e-09 | 4728.23148 | 8.79e-09 | 9519.99661 | 1.77e-08 | 1864.06523 | 3.46551e-09 |  |  |  |  | 690.0317203 | 1.28e-09 | 1216.350917 | 2.26e-09 | [10 empty] | permeability | fig S14 | BEZZU CG et al 2021 | https://doi.org/10.1002/adfm.202104474 | 1.565022
1448 | polymer | Bio-PITB-1-Air | none | flat | PI | 0 | 150 | 0.73333704 | PSD | 0.51 |  | 548 | 0 |  | 308 | 100000 | 0 | 100000 |  | none | 0 |  |  | 1 | 480 | 1.07085e-09 | 1088 | 2.43e-09 | 1352 | 3.02e-09 | 251 | 5.59965e-10 |  |  |  |  | 64 | 1.43e-10 | 59 | 1.32e-10 | [10 empty] | permeability | table 4 | HU X et al 2020 II | https://doi.org/10.1016/j.memsci.2020.118533 | 8.135593
1454 | polymer | Bio-PITB-1-Air | none | flat | PI | 0 | 150 | 0.73333704 | PSD | 0.51 |  | 548 | 100 |  | 308 | 100000 | 0 | 100000 |  | none | 0 |  |  | 1 | 426 | 9.50379e-10 | 933 | 2.08e-09 | 1076 | 2.4e-09 | 205 | 4.57342e-10 |  |  |  |  | 49 | 1.09e-10 | 43 | 9.59e-11 | [10 empty] | permeability | table 4 | HU X et al 2020 II | https://doi.org/10.1016/j.memsci.2020.118533 | 9.906977
1460 | polymer | Bio- PITB-2-Air | none | flat | PI | 0 | 150 | 0.757234014 | PSD | 0.6 |  | 569 | 0 |  | 308 | 100000 | 0 | 100000 |  | none | 0 |  |  | 1 | 528 | 1.17793e-09 | 1248 | 2.78e-09 | 1384 | 3.09e-09 | 267 | 5.9566e-10 |  |  |  |  | 62 | 1.38e-10 | 59 | 1.32e-10 | [10 empty] | permeability | table 4 | HU X et al 2020 II | https://doi.org/10.1016/j.memsci.2020.118533 | 8.949153
1466 | polymer | Bio- PITB-2-Air | none | flat | PI | 0 | 150 | 0.757234014 | PSD | 0.6 |  | 569 | 100 |  | 308 | 100000 | 0 | 100000 |  | none | 0 |  |  | 1 | 484 | 1.07977e-09 | 1073 | 2.39e-09 | 1161 | 2.59e-09 | 227 | 5.06423e-10 |  |  |  |  | 50 | 1.12e-10 | 44 | 9.82e-11 | [10 empty] | permeability | table 4 | HU X et al 2020 II | https://doi.org/10.1016/j.memsci.2020.118533 | 11
1473 | polymer | Bio-TBPI-1 | none | flat | PI | 0 | 80 | 0.633516028 | PSD | 0.43 |  | 468 | 0 |  | 308 | 100000 | 0 | 100000 |  | none | 0 |  |  | 1 | 314 | 1.31346e-09 | 669 | 2.8e-09 | 575 | 2.41e-09 | 127 | 5.31242e-10 |  |  |  |  | 27 | 1.13e-10 | 22 | 9.2e-11 | [10 empty] | permeability | table S3 | HU X et al 2020 I | https://doi.org/10.1016/j.memsci.2020.118255 | 14.27273
1479 | polymer | Bio-TBPI-1 | none | flat | PI | 0 | 80 | 0.633516028 | PSD | 0.43 |  | 468 | 100 |  | 308 | 100000 | 0 | 100000 |  | none | 0 |  |  | 1 | 270 | 1.12941e-09 | 525 | 2.2e-09 | 465 | 1.95e-09 | 105 | 4.39216e-10 |  |  |  |  | 21 | 8.78e-11 | 17 | 7.11e-11 | [10 empty] | permeability | table S3 | HU X et al 2020 I | https://doi.org/10.1016/j.memsci.2020.118255 | 15.88235
1485 | polymer | Bio-TBPI-1 | none | flat | PI | 0 | 80 | 0.633516028 | PSD | 0.43 |  | 468 | 200 |  | 308 | 100000 | 0 | 100000 |  | none | 0 |  |  | 1 | 248 | 1.03739e-09 | 504 | 2.11e-09 | 412 | 1.72e-09 | 98 | 4.09935e-10 |  |  |  |  | 19 | 7.95e-11 | 14 | 5.86e-11 | [10 empty] | permeability | table S3 | HU X et al 2020 I | https://doi.org/10.1016/j.memsci.2020.118255 | 17.71429
1491 | polymer | Bio-TBPI-2 | none | flat | PI | 0 | 80 | 0.582964576 | PSD | 0.57 |  | 535 | 0 |  | 308 | 100000 | 0 | 100000 |  | none | 0 |  |  | 1 | 355 | 1.48497e-09 | 744 | 3.11e-09 | 702 | 2.94e-09 | 165 | 6.90196e-10 |  |  |  |  | 37 | 1.55e-10 | 29 | 1.21e-10 | [10 empty] | permeability | table S3 | HU X et al 2020 I | https://doi.org/10.1016/j.memsci.2020.118255 | 12.24138
1497 | polymer | Bio-TBPI-2 | none | flat | PI | 0 | 80 | 0.582964576 | PSD | 0.57 |  | 535 | 100 |  | 308 | 100000 | 0 | 100000 |  | none | 0 |  |  | 1 | 297 | 1.24235e-09 | 602 | 2.52e-09 | 569 | 2.38e-09 | 129 | 5.39608e-10 |  |  |  |  | 29 | 1.21e-10 | 22 | 9.2e-11 | [10 empty] | permeability | table S3 | HU X et al 2020 I | https://doi.org/10.1016/j.memsci.2020.118255 | 13.5
1509 | polymer | PIM-PI-TB-1 | none | flat | PIM-PI | 0 | 65 | 0.810068303 | PSD | 0.3495 |  | 440 | 0 |  | 308 | 200000 | 0 | 200000 |  | none | 0 |  |  | 1 | 300 | 1.54449e-09 | 612 | 3.15e-09 | 662 | 3.41e-09 | 133 | 6.84726e-10 |  |  |  |  | 42 | 2.16e-10 | 44 | 2.27e-10 | [10 empty] | permeability | table 3 | GHANEM B et al 2016 | http://dx.doi.org/10.1016/j.polymer.2016.04.068 | 6.818182
1515 | polymer | PIM-PI-TB-1 | none | flat | PIM-PI | 0 | 65 | 0.810068303 | PSD | 0.3495 |  | 440 | 180 |  | 308 | 200000 | 0 | 200000 |  | none | 0 |  |  | 1 | 241 | 1.24074e-09 | 380 | 1.96e-09 | 361 | 1.86e-09 | 70 | 3.60382e-10 |  |  |  |  | 19 | 9.78e-11 | 16 | 8.24e-11 | [10 empty] | permeability | table 3 | GHANEM B et al 2016 | http://dx.doi.org/10.1016/j.polymer.2016.04.068 | 15.0625
1521 | polymer | PIM-PI-TB-2 | none | flat | PIM-PI | 0 | 65 | 0.696761816 | PSD | 0.5442 |  | 580 | 0 |  | 308 | 200000 | 0 | 200000 |  | none | 0 |  |  | 1 | 328 | 1.68865e-09 | 582 | 3e-09 | 595 | 3.06e-09 | 123 | 6.33243e-10 |  |  |  |  | 34 | 1.75e-10 | 31 | 1.6e-10 | [10 empty] | permeability | table 3 | GHANEM B et al 2016 | http://dx.doi.org/10.1016/j.polymer.2016.04.068 | 10.58065
1527 | polymer | PIM-PI-TB-2 | none | flat | PIM-PI | 0 | 65 | 0.696761816 | PSD | 0.5442 |  | 580 | 180 |  | 308 | 200000 | 0 | 200000 |  | none | 0 |  |  | 1 | 269 | 1.3849e-09 | 405 | 2.09e-09 | 376 | 1.94e-09 | 77 | 3.9642e-10 |  |  |  |  | 19 | 9.78e-11 | 18 | 9.27e-11 | [10 empty] | permeability | table 3 | GHANEM B et al 2016 | http://dx.doi.org/10.1016/j.polymer.2016.04.068 | 14.94444
1533 | polymer | 6FDA/TBDA2 | none | flat | PIM-PI | 0 | 100 | 1.17741966 | PSD | 0.265 |  | 314 | 0 |  | 298 | 100000 | 0 | 100000 |  | none | 0 |  |  | 1 | 198 | 6.62588e-10 |  |  | 194 | 6.49e-10 | 39 | 1.3051e-10 |  |  |  |  | 9.1 | 3.05e-11 | 5.7 | 1.91e-11 | [10 empty] | permeability | table 3 | HU X et al 2018 | https://doi.org/10.1016/j.polymer.2018.08.013 | 34.73684
1538 | polymer | TB-PIMPI-33 | none | flat | PIM-PI | 0 | 100 | 1.15552608 | PSD | 0.2 |  | 219 | 0 |  | 298 | 100000 | 0 | 100000 |  | none | 0 |  |  | 1 | 188 | 6.29124e-10 |  |  | 180 | 6.02e-10 | 33 | 1.10431e-10 |  |  |  |  | 6.8 | 2.28e-11 | 5 | 1.67e-11 | [10 empty] | permeability | table 3 | HU X et al 2018 | https://doi.org/10.1016/j.polymer.2018.08.013 | 37.6
1543 | polymer | TB-PIMPI-50 | none | flat | PIM-PI | 0 | 100 | 1.15570412 | PSD | 0.238 |  | 306 | 0 |  | 298 | 100000 | 0 | 100000 |  | none | 0 |  |  | 1 | 197 | 6.59242e-10 |  |  | 184 | 6.16e-10 | 36 | 1.20471e-10 |  |  |  |  | 7.4 | 2.48e-11 | 5.2 | 1.74e-11 | [10 empty] | permeability | table 3 | HU X et al 2018 | https://doi.org/10.1016/j.polymer.2018.08.013 | 37.88462
1548 | polymer | TB-PIMPI-66 | none | flat | PIM-PI | 0 | 100 | 1.139246617 | PSD | 0.31 |  | 403 | 0 |  | 298 | 100000 | 0 | 100000 |  | none | 0 |  |  | 1 | 310 | 1.03739e-09 |  |  | 312 | 1.04e-09 | 70 | 2.34248e-10 |  |  |  |  | 15 | 5.02e-11 | 9.6 | 3.21e-11 | [10 empty] | permeability | table 3 | HU X et al 2018 | https://doi.org/10.1016/j.polymer.2018.08.013 | 32.29167
1553 | polymer | TB-PIMPI-75 | none | flat | PIM-PI | 0 | 100 | 1.138956827 | PSD | 0.331 |  | 417 | 0 |  | 298 | 100000 | 0 | 100000 |  | none | 0 |  |  | 1 | 351 | 1.17459e-09 |  |  | 335 | 1.12e-09 | 76 | 2.54327e-10 |  |  |  |  | 16 | 5.35e-11 | 11 | 3.68e-11 | [10 empty] | permeability | table 3 | HU X et al 2018 | https://doi.org/10.1016/j.polymer.2018.08.013 | 31.90909
1558 | polymer | TB-PIMPI-83 | none | flat | PIM-PI | 0 | 100 | 1.144418954 | PSD | 0.299 |  | 372 | 0 |  | 298 | 100000 | 0 | 100000 |  | none | 0 |  |  | 1 | 305 | 1.02065e-09 |  |  | 295 | 9.87e-10 | 58 | 1.94092e-10 |  |  |  |  | 12 | 4.02e-11 | 8.9 | 2.98e-11 | [10 empty] | permeability | table 3 | HU X et al 2018 | https://doi.org/10.1016/j.polymer.2018.08.013 | 34.26966

## H2_CH4
| type | description | support_material | configuration | subtype | filler_loading | mean_thickness | mean_pore_size | pore_size_type | total_pore_volume | micropore_volume | specific_surface_area | aging | surface_area | temperature | feed_pressure | permeate_pressure | delta_pressure | feed_flow_rate | sweep_gas | sweep_gas_KD | sweep_gas_flow | stage_cut | x | Py_He | Pe_He | Py_H2 | Pe_H2 | Py_CO2 | Pe_CO2 | Py_O2 | Pe_O2 | Py_H2S | Pe_H2S | Py_CO | Pe_CO | Py_N2 | Pe_N2 | Py_CH4 | Pe_CH4 | Py_C2H4 | Pe_C2H4 | Py_C2H6 | Pe_C2H6 | Py_C3H6 | Pe_C3H6 | Py_C3H8 | Pe_C3H8 | Py_SF6 | Pe_SF6 | provided_data_type | in_reference_data_location | reference | url | S_H2_CH4
1278 | polymer | PIM-SBF-1 | none | flat | PIM | 0 | 80 | 0.597250222 | PSD | 0.71 | 0.28 | 803 | 0 |  | 298 | 100000 | 0 | 100000 |  | none | 0 |  |  | 1 | 1560 | 6.52549e-09 | 4330 | 1.81e-08 | 8850 | 3.7e-08 | 1420 | 5.93987e-09 |  |  |  |  | 340 | 1.42e-09 | 532 | 2.23e-09 | [10 empty] | permeability | table 2 | BEZZU CG et al 2018 | https://doi.org/10.1039/C8TA02601G | 8.139098
1284 | polymer | PIM-SBF-1 | none | flat | PIM | 0 | 80 | 0.597250222 | PSD | 0.71 | 0.28 | 803 | 2088 |  | 298 | 100000 | 0 | 100000 |  | none | 0 |  |  | 1 | 914 | 3.82327e-09 | 2190 | 9.16e-09 | 2410 | 1.01e-08 | 486 | 2.03294e-09 |  |  |  |  | 87.5 | 3.66e-10 | 102 | 4.27e-10 | [10 empty] | permeability | table 2 | BEZZU CG et al 2018 | https://doi.org/10.1039/C8TA02601G | 21.47059
1290 | polymer | PIM-SBF-2 | none | flat | PIM | 0 | 115 | 0.618513407 | PSD | 0.69 | 0.33 | 938 | 0 |  | 298 | 100000 | 0 | 100000 |  | none | 0 |  |  | 1 | 3110 | 9.04984e-09 | 9160 | 2.67e-08 | 22300 | 6.49e-08 | 3820 | 1.11159e-08 |  |  |  |  | 1150 | 3.35e-09 | 2020 | 5.88e-09 | [10 empty] | permeability | table 2 | BEZZU CG et al 2018 | https://doi.org/10.1039/C8TA02601G | 4.534653
1296 | polymer | PIM-SBF-2 | none | flat | PIM | 0 | 115 | 0.618513407 | PSD | 0.69 | 0.33 | 938 | 1295 |  | 298 | 100000 | 0 | 100000 |  | none | 0 |  |  | 1 | 1700 | 4.94686e-09 | 4240 | 1.23e-08 | 3870 | 1.13e-08 | 910 | 2.64803e-09 |  |  |  |  | 166 | 4.83e-10 | 184 | 5.35e-10 | [10 empty] | permeability | table 2 | BEZZU CG et al 2018 | https://doi.org/10.1039/C8TA02601G | 23.04348
1302 | polymer | PIM-SBF-3 | none | flat | PIM | 0 | 120 | 0.633177767 | PSD | 0.54 | 0.28 | 794 | 0 |  | 298 | 100000 | 0 | 100000 |  | none | 0 |  |  | 1 | 1971 | 5.49647e-09 | 5460 | 1.52e-08 | 10900 | 3.04e-08 | 1820 | 5.07538e-09 |  |  |  |  | 463 | 1.29e-09 | 878 | 2.45e-09 | [10 empty] | permeability | table 2 | BEZZU CG et al 2018 | https://doi.org/10.1039/C8TA02601G | 6.218679
1308 | polymer | PIM-SBF-3 | none | flat | PIM | 0 | 120 | 0.633177767 | PSD | 0.54 | 0.28 | 794 | 1294 |  | 298 | 100000 | 0 | 100000 |  | none | 0 |  |  | 1 | 1270 | 3.54161e-09 | 3370 | 9.4e-09 | 4850 | 1.35e-08 | 965 | 2.69107e-09 |  |  |  |  | 219 | 6.11e-10 | 248 | 6.92e-10 | [10 empty] | permeability | table 2 | BEZZU CG et al 2018 | https://doi.org/10.1039/C8TA02601G | 13.58871
1314 | polymer | PIM-SBF-4 | none | flat | PIM | 0 | 120 | 0.604784209 | PSD | 0.54 | 0.28 | 752 | 0 |  | 298 | 100000 | 0 | 100000 |  | none | 0 |  |  | 1 | 1930 | 5.38214e-09 | 4900 | 1.37e-08 | 10600 | 2.96e-08 | 1760 | 4.90806e-09 |  |  |  |  | 474 | 1.32e-09 | 834 | 2.33e-09 | [10 empty] | permeability | table 2 | BEZZU CG et al 2018 | https://doi.org/10.1039/C8TA02601G | 5.8753
1320 | polymer | PIM-SBF-4 | none | flat | PIM | 0 | 120 | 0.604784209 | PSD | 0.54 | 0.28 | 752 | 1428 |  | 298 | 100000 | 0 | 100000 |  | none | 0 |  |  | 1 | 1470 | 4.09935e-09 | 3960 | 1.1e-08 | 6410 | 1.79e-08 | 1260 | 3.51373e-09 |  |  |  |  | 286 | 7.98e-10 | 331 | 9.23e-10 | [10 empty] | permeability | table 2 | BEZZU CG et al 2018 | https://doi.org/10.1039/C8TA02601G | 11.96375
1326 | polymer | PIM-SBF-5 | none | flat | PIM | 0 | 98 | 0.678002486 | PSD | 0.7 | 0.31 | 882 | 0 |  | 298 | 100000 | 0 | 100000 |  | none | 0 |  |  | 1 | 2060 | 7.03428e-09 | 5590 | 1.91e-08 | 16400 | 5.6e-08 | 2750 | 9.39042e-09 |  |  |  |  | 1080 | 3.69e-09 | 2480 | 8.47e-09 | [10 empty] | permeability | table 2 | BEZZU CG et al 2018 | https://doi.org/10.1039/C8TA02601G | 2.254032
1332 | polymer | PIM-SBF-5 | none | flat | PIM | 0 | 98 | 0.678002486 | PSD | 0.7 | 0.31 | 882 | 1439 |  | 298 | 100000 | 0 | 100000 |  | none | 0 |  |  | 1 | 1830 | 6.2489e-09 | 4710 | 1.61e-08 | 10000 | 3.41e-08 | 1870 | 6.38549e-09 |  |  |  |  | 550 | 1.88e-09 | 925 | 3.16e-09 | [10 empty] | permeability | table 2 | BEZZU CG et al 2018 | https://doi.org/10.1039/C8TA02601G | 5.091892
1369 | polymer | PIM-SBI-Trip | none | flat | PIM | 0 | 248 | 0.70759806 | PSD | 0.72 | 0.33 | 930 | 0 |  | 298 | 100000 | 0 | 100000 |  | none | 0 |  |  | 1 | 4580 | 6.18006e-09 | 13170 | 1.78e-08 | 35600 | 4.8e-08 | 6390 | 8.62239e-09 |  |  |  |  | 2315 | 3.12e-09 | 4600 | 6.21e-09 | [10 empty] | permeability | table 2 | BEZZU CG et al 2021 | https://doi.org/10.1002/adfm.202104474 | 2.863043
1375 | polymer | PIM-SBI-Trip | none | flat | PIM | 0 | 248 | 0.70759806 | PSD | 0.72 | 0.33 | 930 | 501 |  | 298 | 100000 | 0 | 100000 |  | none | 0 |  |  | 1 | 2730 | 3.68374e-09 | 7700 | 1.04e-08 | 11500 | 1.55e-08 | 2295 | 3.09677e-09 |  |  |  |  | 471 | 6.36e-10 | 590 | 7.96e-10 | [10 empty] | permeability | table 2 | BEZZU CG et al 2021 | https://doi.org/10.1002/adfm.202104474 | 13.05085
1381 | polymer | PIM-1/SBI-Trip | none | flat | PIM | 0 | 180 | 0.734243098 | PSD | 0.6 | 0.31 | 858 | 0 |  | 298 | 100000 | 0 | 100000 |  | none | 0 |  |  | 1 | 2820 | 5.2427e-09 | 8360 | 1.55e-08 | 24410 | 4.54e-08 | 4230 | 7.86405e-09 |  |  |  |  | 1298 | 2.41e-09 | 2519 | 4.68e-09 | [10 empty] | permeability | table 2 | BEZZU CG et al 2021 | https://doi.org/10.1002/adfm.202104474 | 3.318777
1387 | polymer | PIM-1/SBI-Trip | none | flat | PIM | 0 | 180 | 0.734243098 | PSD | 0.6 | 0.31 | 858 | 401 |  | 298 | 100000 | 0 | 100000 |  | none | 0 |  |  | 1 | 1730 | 3.21627e-09 | 4500 | 8.37e-09 | 7700 | 1.43e-08 | 1500 | 2.78867e-09 |  |  |  |  | 338 | 6.28e-10 | 430 | 7.99e-10 | [10 empty] | permeability | table 2 | BEZZU CG et al 2021 | https://doi.org/10.1002/adfm.202104474 | 10.46512
1394 | polymer | PIM-SBI-Trip | none | flat | PIM | 0 | 248 | 0.70759806 | PSD | 0.72 | 0.33 | 930 | 501 |  | 308 | 100000 | 0 | 100000 |  | none | 0 |  |  | 1 | 3033.270214 | 4.09296e-09 | 7908.742026 | 1.07e-08 | 13339.00939 | 1.8e-08 | 2661.687459 | 3.59157e-09 |  |  |  |  | 660.3597718 | 8.91e-10 | 889.3110831 | 1.2e-09 | [10 empty] | permeability | fig S14 | BEZZU CG et al 2021 | https://doi.org/10.1002/adfm.202104474 | 8.893111
1395 | polymer | PIM-SBI-Trip | none | flat | PIM | 0 | 248 | 0.70759806 | PSD | 0.72 | 0.33 | 930 | 501 |  | 318 | 100000 | 0 | 100000 |  | none | 0 |  |  | 1 | 2989.545006 | 4.03396e-09 | 7908.742026 | 1.07e-08 | 14447.96244 | 1.95e-08 | 2967.919338 | 4.00478e-09 |  |  |  |  | 876.4914825 | 1.18e-09 | 1306.660699 | 1.76e-09 | [10 empty] | permeability | fig S14 | BEZZU CG et al 2021 | https://doi.org/10.1002/adfm.202104474 | 6.052636
1396 | polymer | PIM-SBI-Trip | none | flat | PIM | 0 | 248 | 0.70759806 | PSD | 0.72 | 0.33 | 930 | 501 |  | 328 | 100000 | 0 | 100000 |  | none | 0 |  |  | 1 | 3285.444433 | 4.43324e-09 | 8381.686798 | 1.13e-08 | 15423.52441 | 2.08e-08 | 3168.320552 | 4.2752e-09 |  |  |  |  | 1138.297506 | 1.54e-09 | 1878.507555 | 2.53e-09 | [10 empty] | permeability | fig S14 | BEZZU CG et al 2021 | https://doi.org/10.1002/adfm.202104474 | 4.461886
1412 | polymer | PIM-1/SBI-Trip | none | flat | PIM | 0 | 180 | 0.734243098 | PSD | 0.6 | 0.31 | 858 | 401 |  | 308 | 100000 | 0 | 100000 |  | none | 0 |  |  | 1 | 1787.412628 | 3.323e-09 | 4565.641709 | 8.49e-09 | 8452.152473 | 1.57e-08 | 1666.598611 | 3.0984e-09 |  |  |  |  | 450.2635972 | 8.37e-10 | 625.6302317 | 1.16e-09 | [10 empty] | permeability | fig S14 | BEZZU CG et al 2021 | https://doi.org/10.1002/adfm.202104474 | 7.297668
1413 | polymer | PIM-1/SBI-Trip | none | flat | PIM | 0 | 180 | 0.734243098 | PSD | 0.6 | 0.31 | 858 | 401 |  | 318 | 100000 | 0 | 100000 |  | none | 0 |  |  | 1 | 1851.065238 | 3.44134e-09 | 4565.641709 | 8.49e-09 | 9064.860587 | 1.69e-08 | 1787.412628 | 3.323e-09 |  |  |  |  | 567.2394113 | 1.05e-09 | 875.4029323 | 1.63e-09 | [10 empty] | permeability | fig S14 | BEZZU CG et al 2021 | https://doi.org/10.1002/adfm.202104474 | 5.215475
1414 | polymer | PIM-1/SBI-Trip | none | flat | PIM | 0 | 180 | 0.734243098 | PSD | 0.6 | 0.31 | 858 | 401 |  | 328 | 100000 | 0 | 100000 |  | none | 0 |  |  | 1 | 1903.615567 | 3.53904e-09 | 4728.23148 | 8.79e-09 | 9519.99661 | 1.77e-08 | 1864.06523 | 3.46551e-09 |  |  |  |  | 690.0317203 | 1.28e-09 | 1216.350917 | 2.26e-09 | [10 empty] | permeability | fig S14 | BEZZU CG et al 2021 | https://doi.org/10.1002/adfm.202104474 | 3.887226
1448 | polymer | Bio-PITB-1-Air | none | flat | PI | 0 | 150 | 0.73333704 | PSD | 0.51 |  | 548 | 0 |  | 308 | 100000 | 0 | 100000 |  | none | 0 |  |  | 1 | 480 | 1.07085e-09 | 1088 | 2.43e-09 | 1352 | 3.02e-09 | 251 | 5.59965e-10 |  |  |  |  | 64 | 1.43e-10 | 59 | 1.32e-10 | [10 empty] | permeability | table 4 | HU X et al 2020 II | https://doi.org/10.1016/j.memsci.2020.118533 | 18.44068
1454 | polymer | Bio-PITB-1-Air | none | flat | PI | 0 | 150 | 0.73333704 | PSD | 0.51 |  | 548 | 100 |  | 308 | 100000 | 0 | 100000 |  | none | 0 |  |  | 1 | 426 | 9.50379e-10 | 933 | 2.08e-09 | 1076 | 2.4e-09 | 205 | 4.57342e-10 |  |  |  |  | 49 | 1.09e-10 | 43 | 9.59e-11 | [10 empty] | permeability | table 4 | HU X et al 2020 II | https://doi.org/10.1016/j.memsci.2020.118533 | 21.69767
1460 | polymer | Bio- PITB-2-Air | none | flat | PI | 0 | 150 | 0.757234014 | PSD | 0.6 |  | 569 | 0 |  | 308 | 100000 | 0 | 100000 |  | none | 0 |  |  | 1 | 528 | 1.17793e-09 | 1248 | 2.78e-09 | 1384 | 3.09e-09 | 267 | 5.9566e-10 |  |  |  |  | 62 | 1.38e-10 | 59 | 1.32e-10 | [10 empty] | permeability | table 4 | HU X et al 2020 II | https://doi.org/10.1016/j.memsci.2020.118533 | 21.15254
1466 | polymer | Bio- PITB-2-Air | none | flat | PI | 0 | 150 | 0.757234014 | PSD | 0.6 |  | 569 | 100 |  | 308 | 100000 | 0 | 100000 |  | none | 0 |  |  | 1 | 484 | 1.07977e-09 | 1073 | 2.39e-09 | 1161 | 2.59e-09 | 227 | 5.06423e-10 |  |  |  |  | 50 | 1.12e-10 | 44 | 9.82e-11 | [10 empty] | permeability | table 4 | HU X et al 2020 II | https://doi.org/10.1016/j.memsci.2020.118533 | 24.38636
1473 | polymer | Bio-TBPI-1 | none | flat | PI | 0 | 80 | 0.633516028 | PSD | 0.43 |  | 468 | 0 |  | 308 | 100000 | 0 | 100000 |  | none | 0 |  |  | 1 | 314 | 1.31346e-09 | 669 | 2.8e-09 | 575 | 2.41e-09 | 127 | 5.31242e-10 |  |  |  |  | 27 | 1.13e-10 | 22 | 9.2e-11 | [10 empty] | permeability | table S3 | HU X et al 2020 I | https://doi.org/10.1016/j.memsci.2020.118255 | 30.40909
1479 | polymer | Bio-TBPI-1 | none | flat | PI | 0 | 80 | 0.633516028 | PSD | 0.43 |  | 468 | 100 |  | 308 | 100000 | 0 | 100000 |  | none | 0 |  |  | 1 | 270 | 1.12941e-09 | 525 | 2.2e-09 | 465 | 1.95e-09 | 105 | 4.39216e-10 |  |  |  |  | 21 | 8.78e-11 | 17 | 7.11e-11 | [10 empty] | permeability | table S3 | HU X et al 2020 I | https://doi.org/10.1016/j.memsci.2020.118255 | 30.88235
1485 | polymer | Bio-TBPI-1 | none | flat | PI | 0 | 80 | 0.633516028 | PSD | 0.43 |  | 468 | 200 |  | 308 | 100000 | 0 | 100000 |  | none | 0 |  |  | 1 | 248 | 1.03739e-09 | 504 | 2.11e-09 | 412 | 1.72e-09 | 98 | 4.09935e-10 |  |  |  |  | 19 | 7.95e-11 | 14 | 5.86e-11 | [10 empty] | permeability | table S3 | HU X et al 2020 I | https://doi.org/10.1016/j.memsci.2020.118255 | 36
1491 | polymer | Bio-TBPI-2 | none | flat | PI | 0 | 80 | 0.582964576 | PSD | 0.57 |  | 535 | 0 |  | 308 | 100000 | 0 | 100000 |  | none | 0 |  |  | 1 | 355 | 1.48497e-09 | 744 | 3.11e-09 | 702 | 2.94e-09 | 165 | 6.90196e-10 |  |  |  |  | 37 | 1.55e-10 | 29 | 1.21e-10 | [10 empty] | permeability | table S3 | HU X et al 2020 I | https://doi.org/10.1016/j.memsci.2020.118255 | 25.65517
1497 | polymer | Bio-TBPI-2 | none | flat | PI | 0 | 80 | 0.582964576 | PSD | 0.57 |  | 535 | 100 |  | 308 | 100000 | 0 | 100000 |  | none | 0 |  |  | 1 | 297 | 1.24235e-09 | 602 | 2.52e-09 | 569 | 2.38e-09 | 129 | 5.39608e-10 |  |  |  |  | 29 | 1.21e-10 | 22 | 9.2e-11 | [10 empty] | permeability | table S3 | HU X et al 2020 I | https://doi.org/10.1016/j.memsci.2020.118255 | 27.36364
1509 | polymer | PIM-PI-TB-1 | none | flat | PIM-PI | 0 | 65 | 0.810068303 | PSD | 0.3495 |  | 440 | 0 |  | 308 | 200000 | 0 | 200000 |  | none | 0 |  |  | 1 | 300 | 1.54449e-09 | 612 | 3.15e-09 | 662 | 3.41e-09 | 133 | 6.84726e-10 |  |  |  |  | 42 | 2.16e-10 | 44 | 2.27e-10 | [10 empty] | permeability | table 3 | GHANEM B et al 2016 | http://dx.doi.org/10.1016/j.polymer.2016.04.068 | 13.90909
1515 | polymer | PIM-PI-TB-1 | none | flat | PIM-PI | 0 | 65 | 0.810068303 | PSD | 0.3495 |  | 440 | 180 |  | 308 | 200000 | 0 | 200000 |  | none | 0 |  |  | 1 | 241 | 1.24074e-09 | 380 | 1.96e-09 | 361 | 1.86e-09 | 70 | 3.60382e-10 |  |  |  |  | 19 | 9.78e-11 | 16 | 8.24e-11 | [10 empty] | permeability | table 3 | GHANEM B et al 2016 | http://dx.doi.org/10.1016/j.polymer.2016.04.068 | 23.75
1521 | polymer | PIM-PI-TB-2 | none | flat | PIM-PI | 0 | 65 | 0.696761816 | PSD | 0.5442 |  | 580 | 0 |  | 308 | 200000 | 0 | 200000 |  | none | 0 |  |  | 1 | 328 | 1.68865e-09 | 582 | 3e-09 | 595 | 3.06e-09 | 123 | 6.33243e-10 |  |  |  |  | 34 | 1.75e-10 | 31 | 1.6e-10 | [10 empty] | permeability | table 3 | GHANEM B et al 2016 | http://dx.doi.org/10.1016/j.polymer.2016.04.068 | 18.77419
1527 | polymer | PIM-PI-TB-2 | none | flat | PIM-PI | 0 | 65 | 0.696761816 | PSD | 0.5442 |  | 580 | 180 |  | 308 | 200000 | 0 | 200000 |  | none | 0 |  |  | 1 | 269 | 1.3849e-09 | 405 | 2.09e-09 | 376 | 1.94e-09 | 77 | 3.9642e-10 |  |  |  |  | 19 | 9.78e-11 | 18 | 9.27e-11 | [10 empty] | permeability | table 3 | GHANEM B et al 2016 | http://dx.doi.org/10.1016/j.polymer.2016.04.068 | 22.5
1106 | zeolite | AlPO-18 - M3 | alumina | tubular | AlPO-18 | 0 | 4 | 0.38 | theoretical | 0.2927 | 0.2582 | 608.44 | 0 |  | 298 | 200000 | 0 | 200000 |  | none | 0 |  |  | 1 |  |  | 15281.34978 | 1.28e-06 | 43150.38769 | 3.61e-06 | [6 empty] | 3367.07707 | 2.82e-07 | 512.8317384 | 4.29e-08 | [10 empty] | permeance | fig 7 | WANG B et al 2019 II | https://doi.org/10.1039/C9TA01233H | 29.79798
1107 | zeolite | AlPO-18 - M3 | alumina | tubular | AlPO-18 | 0 | 4 | 0.38 | theoretical | 0.2927 | 0.2582 | 608.44 | 0 |  | 323 | 200000 | 0 | 200000 |  | none | 0 |  |  | 1 |  |  | 15592.1569 | 1.3e-06 | 31132.5126 | 2.6e-06 | [6 empty] | 2849.065213 | 2.38e-07 | 512.8317384 | 4.29e-08 | [10 empty] | permeance | fig 7 | WANG B et al 2019 II | https://doi.org/10.1039/C9TA01233H | 30.40404
1108 | zeolite | AlPO-18 - M3 | alumina | tubular | AlPO-18 | 0 | 4 | 0.38 | theoretical | 0.2927 | 0.2582 | 608.44 | 0 |  | 348 | 200000 | 0 | 200000 |  | none | 0 |  |  | 1 |  |  | 15333.15097 | 1.28e-06 | 23155.13001 | 1.94e-06 | [6 empty] | 2538.258099 | 2.12e-07 | 518.011857 | 4.33e-08 | [10 empty] | permeance | fig 7 | WANG B et al 2019 II | https://doi.org/10.1039/C9TA01233H | 29.6
1109 | zeolite | AlPO-18 - M3 | alumina | tubular | AlPO-18 | 0 | 4 | 0.38 | theoretical | 0.2927 | 0.2582 | 608.44 | 0 |  | 373 | 200000 | 0 | 200000 |  | none | 0 |  |  | 1 |  |  | 16058.36757 | 1.34e-06 | 17871.40907 | 1.5e-06 | [6 empty] | 2434.655728 | 2.04e-07 | 518.011857 | 4.33e-08 | [10 empty] | permeance | fig 7 | WANG B et al 2019 II | https://doi.org/10.1039/C9TA01233H | 31
1110 | zeolite | AlPO-18 - M3 | alumina | tubular | AlPO-18 | 0 | 4 | 0.38 | theoretical | 0.2927 | 0.2582 | 608.44 | 0 |  | 398 | 200000 | 0 | 200000 |  | none | 0 |  |  | 1 |  |  | 15799.36164 | 1.32e-06 | 14038.12132 | 1.17e-06 | [6 empty] | 2175.649799 | 1.82e-07 | 518.011857 | 4.33e-08 | [10 empty] | permeance | fig 7 | WANG B et al 2019 II | https://doi.org/10.1039/C9TA01233H | 30.5
1111 | zeolite | AlPO-18 - M3 | alumina | tubular | AlPO-18 | 0 | 4 | 0.38 | theoretical | 0.2927 | 0.2582 | 608.44 | 0 |  | 423 | 200000 | 0 | 200000 |  | none | 0 |  |  | 1 |  |  | 14970.54267 | 1.25e-06 | 10619.24307 | 8.88e-07 | [6 empty] | 1657.637942 | 1.39e-07 | 523.1919756 | 4.38e-08 | [10 empty] | permeance | fig 7 | WANG B et al 2019 II | https://doi.org/10.1039/C9TA01233H | 28.61386
1132 | zeolite | AlPO-18 - M3 | alumina | tubular | AlPO-18 | 0 | 4 | 0.38 | theoretical | 0.2927 | 0.2582 | 608.44 | 0 |  | 298 | 300000 | 0 | 300000 |  | none | 0 |  |  | 1 |  |  | 16530.35911 | 1.38e-06 | 39651.93737 | 3.32e-06 | [6 empty] | 3609.477148 | 3.02e-07 | 528.3437565 | 4.42e-08 | [10 empty] | permeance | fig 8 | WANG B et al 2019 II | https://doi.org/10.1039/C9TA01233H | 31.28713
1133 | zeolite | AlPO-18 - M3 | alumina | tubular | AlPO-18 | 0 | 4 | 0.38 | theoretical | 0.2927 | 0.2582 | 608.44 | 0 |  | 298 | 400000 | 0 | 400000 |  | none | 0 |  |  | 1 |  |  | 16896.53796 | 1.41e-06 | 36984.06295 | 3.09e-06 | [6 empty] | 3661.788411 | 3.06e-07 | 538.8060091 | 4.51e-08 | [10 empty] | permeance | fig 8 | WANG B et al 2019 II | https://doi.org/10.1039/C9TA01233H | 31.35922
1134 | zeolite | AlPO-18 - M3 | alumina | tubular | AlPO-18 | 0 | 4 | 0.38 | theoretical | 0.2927 | 0.2582 | 608.44 | 0 |  | 298 | 500000 | 0 | 500000 |  | none | 0 |  |  | 1 |  |  | 17158.09427 | 1.44e-06 | 34630.05612 | 2.9e-06 | [6 empty] | 3714.099674 | 3.11e-07 | 533.5748828 | 4.46e-08 | [10 empty] | permeance | fig 8 | WANG B et al 2019 II | https://doi.org/10.1039/C9TA01233H | 32.15686
1135 | zeolite | AlPO-18 - M3 | alumina | tubular | AlPO-18 | 0 | 4 | 0.38 | theoretical | 0.2927 | 0.2582 | 608.44 | 0 |  | 298 | 600000 | 0 | 600000 |  | none | 0 |  |  | 1 |  |  | 17367.33932 | 1.45e-06 | 32328.36055 | 2.7e-06 | [6 empty] | 3766.410937 | 3.15e-07 | 533.5748828 | 4.46e-08 | [10 empty] | permeance | fig 8 | WANG B et al 2019 II | https://doi.org/10.1039/C9TA01233H | 32.54902
1136 | zeolite | AlPO-18 - M3 | alumina | tubular | AlPO-18 | 0 | 4 | 0.38 | theoretical | 0.2927 | 0.2582 | 608.44 | 0 |  | 298 | 700000 | 0 | 700000 |  | none | 0 |  |  | 1 |  |  | 17105.78301 | 1.43e-06 | 30654.40013 | 2.56e-06 | [6 empty] | 3818.7222 | 3.19e-07 | 528.3437565 | 4.42e-08 | [10 empty] | permeance | fig 8 | WANG B et al 2019 II | https://doi.org/10.1039/C9TA01233H | 32.37624
1137 | zeolite | AlPO-18 - M3 | alumina | tubular | AlPO-18 | 0 | 4 | 0.38 | theoretical | 0.2927 | 0.2582 | 608.44 | 0 |  | 298 | 800000 | 0 | 800000 |  | none | 0 |  |  | 1 |  |  | 17262.7168 | 1.44e-06 | 29451.24108 | 2.46e-06 | [6 empty] | 3818.7222 | 3.19e-07 | 533.5748828 | 4.46e-08 | [10 empty] | permeance | fig 8 | WANG B et al 2019 II | https://doi.org/10.1039/C9TA01233H | 32.35294
1138 | zeolite | AlPO-18 - M3 | alumina | tubular | AlPO-18 | 0 | 4 | 0.38 | theoretical | 0.2927 | 0.2582 | 608.44 | 0 |  | 298 | 900000 | 0 | 900000 |  | none | 0 |  |  | 1 |  |  | 17210.40553 | 1.44e-06 | 27986.52572 | 2.34e-06 | [6 empty] | 3871.033463 | 3.24e-07 | 528.3437565 | 4.42e-08 | [10 empty] | permeance | fig 8 | WANG B et al 2019 II | https://doi.org/10.1039/C9TA01233H | 32.57426
1139 | zeolite | AlPO-18 - M3 | alumina | tubular | AlPO-18 | 0 | 4 | 0.38 | theoretical | 0.2927 | 0.2582 | 608.44 | 0 |  | 298 | 1000000 | 0 | 1000000 |  | none | 0 |  |  | 1 |  |  | 17105.78301 | 1.43e-06 | 27568.03561 | 2.31e-06 | [6 empty] | 3871.033463 | 3.24e-07 | 528.3437565 | 4.42e-08 | [10 empty] | permeance | fig 8 | WANG B et al 2019 II | https://doi.org/10.1039/C9TA01233H | 32.37624
1179 | zeolite | Si-CHA - M2 | alfa-alumina | tubular | Si-CHA | 0 | 6 | 0.38 | theoretical | 0.32 | 0.3 | 820 | 0 |  | 453 | 201000 | 101000 | 100000 |  | none | 0 |  |  | 1 |  |  | 13939.66888 | 7.77e-07 | 8030.928067 | 4.48e-07 | [6 empty] | 2085.79939 | 1.16e-07 | 666.0853292 | 3.71e-08 | [8 empty] | 107.7992527 | 6.01233e-09 | permeance | fig 4 | KIDA K et al 2017 | http://dx.doi.org/10.1016/j.memsci.2016.09.002 | 20.92775
1180 | zeolite | Si-CHA - M2 | alfa-alumina | tubular | Si-CHA | 0 | 6 | 0.38 | theoretical | 0.32 | 0.3 | 820 | 0 |  | 423 | 201000 | 101000 | 100000 |  | none | 0 |  |  | 1 |  |  | 15063.72322 | 8.4e-07 | 9956.207854 | 5.55e-07 | [6 empty] | 2253.973638 | 1.26e-07 | 637.1270325 | 3.55e-08 | [8 empty] | 99.58141812 | 5.554e-09 | permeance | fig 4 | KIDA K et al 2017 | http://dx.doi.org/10.1016/j.memsci.2016.09.002 | 23.6432
1181 | zeolite | Si-CHA - M2 | alfa-alumina | tubular | Si-CHA | 0 | 6 | 0.38 | theoretical | 0.32 | 0.3 | 820 | 0 |  | 393 | 201000 | 101000 | 100000 |  | none | 0 |  |  | 1 |  |  | 16418.0453 | 9.16e-07 | 13395.31113 | 7.47e-07 | [6 empty] | 2633.979048 | 1.47e-07 | 609.3274265 | 3.4e-08 | [8 empty] | 89.60027891 | 4.99731e-09 | permeance | fig 4 | KIDA K et al 2017 | http://dx.doi.org/10.1016/j.memsci.2016.09.002 | 26.94454
1182 | zeolite | Si-CHA - M2 | alfa-alumina | tubular | Si-CHA | 0 | 6 | 0.38 | theoretical | 0.32 | 0.3 | 820 | 0 |  | 353 | 201000 | 101000 | 100000 |  | none | 0 |  |  | 1 |  |  | 17727.64802 | 9.89e-07 | 19786.38203 | 1.1e-06 | [6 empty] | 3076.10137 | 1.72e-07 | 592.6098354 | 3.31e-08 | [8 empty] | 79.17787039 | 4.41602e-09 | permeance | fig 4 | KIDA K et al 2017 | http://dx.doi.org/10.1016/j.memsci.2016.09.002 | 29.91454
1199 | zeolite | SSZ-13 - M3 | alfa-alumina | tubular | SSZ-13 | 0 | 5 | 0.38 | theoretical | 0.25 | 0.22 | 600 | 0 |  | 313 | 201000 | 101000 | 100000 |  | none | 0 |  |  | 1 |  |  | 9711.912925 | 6.5e-07 | 12849.60787 | 8.6e-07 | [8 empty] | 230.3466527 | 1.54e-08 | [10 empty] | permeance | table 3 | KIDA K et al 2017 | http://dx.doi.org/10.1016/j.memsci.2016.09.002 | 42.16216
1575 | MOF | soc-MOF | alumina | flat | Fe-MOF | 0 | 20 | 0.735133755 | PSD | 0.5232 |  | 989.15 | 0 |  | 298 | 180000 | 100000 | 80000 | 100 | Ar | 3.542 | 40 |  | 1 |  |  | 12790.01674 | 2.14e-07 | 2150.002814 | 3.6e-08 | [6 empty] | 5680.007433 | 9.5e-08 | 8000.010469 | 1.34e-07 | [10 empty] | permeance | table S3 | FENG Y et al 2020 | https://doi.org/10.1039/C9TA13547B | 1.59875
1579 | MOF | soc-MOF-IM | alumina | flat | Fe-MOF | 0 | 20 | 0.643058488 | PSD | 0.4403 |  | 883.7 | 0 |  | 298 | 180000 | 100000 | 80000 | 100 | Ar | 3.542 | 40 |  | 1 |  |  | 2966.003881 | 4.96e-08 | 57.40007512 | 9.6e-10 | [6 empty] | 139.6001827 | 2.34e-09 | 115.2001508 | 1.93e-09 | [10 empty] | permeance | table S3 | FENG Y et al 2020 | https://doi.org/10.1039/C9TA13547B | 25.74653
1583 | MOF | soc-MOF-IM | alumina | flat | Fe-MOF | 0 | 20 | 0.643058488 | PSD | 0.4403 |  | 883.7 | 0 |  | 373 | 180000 | 100000 | 80000 | 100 | Ar | 3.542 | 40 |  | 1 |  |  | 6560.008585 | 1.1e-07 | 520.0006805 | 8.7e-09 | [6 empty] | 628.0008218 | 1.05e-08 | 1860.002434 | 3.11e-08 | [10 empty] | permeance | table S3 | FENG Y et al 2020 | https://doi.org/10.1039/C9TA13547B | 3.526882
1597 | MOF | S-1 | alfa-alumina | flat | Ni-MOF-74 | 0 | 10 | 1.58 | PSD | 0.52 |  | 1318 | 0 |  | 298 | 110000 | 100000 | 10000 |  | none | 0 |  |  | 1 |  |  | 361581.9889 | 1.21e-05 | 157781.2315 | 5.28e-06 | [6 empty] | 207685.5226 | 6.95e-06 | 223822.2394 | 7.49e-06 | [10 empty] | permeance | table 7 | LEE D et al 2012 | http://dx.doi.org/10.1016/j.micromeso.2012.07.008 | 1.615487
1601 | MOF | S-4 | alfa-alumina | flat | Ni-MOF-74 | 0 | 25 | 1.58 | PSD | 0.52 |  | 1318 | 0 |  | 298 | 110000 | 100000 | 10000 |  | none | 0 |  |  | 1 |  |  | 948779.1858 | 1.27e-05 | 104589.8315 | 1.4e-06 | [6 empty] | 313769.4945 | 4.2e-06 | 328710.899 | 4.4e-06 | [10 empty] | permeance | table 3 | LEE D et al 2012 | http://dx.doi.org/10.1016/j.micromeso.2012.07.008 | 2.886364
1633 | MOF | Zn2(Bim)3 | alfa-alumina | flat | 2D MOF | 0 | 0.01 | 0.766120184 | PSD | 0.467128643 |  | 165.4 | 0 |  | 293 |  |  | 0 | 100 | Ar | 3.542 | 100 |  | 1 |  |  | 31.01813379 | 1.04e-06 | 0.299981866 | 1e-08 | [6 empty] | 1.700234862 | 5.69e-08 | 0.459616961 | 1.54e-08 | [10 empty] | permeance | fig 4c | PENG Y et al 2017 | https://doi.org/10.1002/anie.201703959 | 67.48692
1642 | MOF | M1-M5 mean | alfa-alumina | flat | ZIF-302 | 0 | 7 | 0.35 | theoretical | 0.276373524 | 0.16 | 597.7 | 0 | 1.74 | 308 | 100000 | 0 | 100000 | 80 | He | 2.551 |  |  | 1 |  |  | 636.3245348 | 3.04e-08 | 176.8404871 | 8.45e-09 | [6 empty] | 15.19899431 | 7.27e-10 | 14.06942413 | 6.73e-10 | 29.16382862 | 1.39e-09 | [8 empty] | permeance | table 2 | LIAN H et al 2022 | https://doi.org/10.1016/j.seppur.2021.119875 | 45.22748
1656 | MOF | sample 1 | alfa-alumina | flat | MOF-5 | 0 | 25 | 1.800798736 | PSD | 0.846544255 |  | 1718 | 0 |  | 298 | 107000 | 0 | 107000 |  | none | 0 |  |  | 1 |  |  | 219377.7645 | 2.94e-06 | 52091.63134 | 6.97e-07 | [6 empty] | 62679.36128 | 8.39e-07 | 81737.27518 | 1.09e-06 | [8 empty] | 32186.69904 | 4.30839e-07 | permeance | fig 6 | LIU Y et al 2009 | https://doi.org/10.1016/j.micromeso.2008.08.054 | 2.683938
1661 | MOF | sample 2 | alfa-alumina | flat | MOF-5 | 0 | 85 | 1.800798736 | PSD | 0.846544255 |  | 1718 | 0 |  | 298 | 107000 | 0 | 107000 |  | none | 0 |  |  | 1 |  |  | 365742.5433 | 1.44e-06 | 87835.80763 | 3.46e-07 | [6 empty] | 109434.7767 | 4.31e-07 | 148312.9211 | 5.84e-07 | [8 empty] | 57597.25091 | 2.26757e-07 | permeance | fig 6 | LIU Y et al 2009 | https://doi.org/10.1016/j.micromeso.2008.08.054 | 2.466019

## CO2_CH4
| type | description | support_material | configuration | subtype | filler_loading | mean_thickness | mean_pore_size | pore_size_type | total_pore_volume | micropore_volume | specific_surface_area | aging | surface_area | temperature | feed_pressure | permeate_pressure | delta_pressure | feed_flow_rate | sweep_gas | sweep_gas_KD | sweep_gas_flow | stage_cut | x | Py_He | Pe_He | Py_H2 | Pe_H2 | Py_CO2 | Pe_CO2 | Py_O2 | Pe_O2 | Py_H2S | Pe_H2S | Py_CO | Pe_CO | Py_N2 | Pe_N2 | Py_CH4 | Pe_CH4 | Py_C2H4 | Pe_C2H4 | Py_C2H6 | Pe_C2H6 | Py_C3H6 | Pe_C3H6 | Py_C3H8 | Pe_C3H8 | Py_SF6 | Pe_SF6 | provided_data_type | in_reference_data_location | reference | url | S_CO2_CH4
1278 | polymer | PIM-SBF-1 | none | flat | PIM | 0 | 80 | 0.597250222 | PSD | 0.71 | 0.28 | 803 | 0 |  | 298 | 100000 | 0 | 100000 |  | none | 0 |  |  | 1 | 1560 | 6.52549e-09 | 4330 | 1.81e-08 | 8850 | 3.7e-08 | 1420 | 5.93987e-09 |  |  |  |  | 340 | 1.42e-09 | 532 | 2.23e-09 | [10 empty] | permeability | table 2 | BEZZU CG et al 2018 | https://doi.org/10.1039/C8TA02601G | 16.63534
1284 | polymer | PIM-SBF-1 | none | flat | PIM | 0 | 80 | 0.597250222 | PSD | 0.71 | 0.28 | 803 | 2088 |  | 298 | 100000 | 0 | 100000 |  | none | 0 |  |  | 1 | 914 | 3.82327e-09 | 2190 | 9.16e-09 | 2410 | 1.01e-08 | 486 | 2.03294e-09 |  |  |  |  | 87.5 | 3.66e-10 | 102 | 4.27e-10 | [10 empty] | permeability | table 2 | BEZZU CG et al 2018 | https://doi.org/10.1039/C8TA02601G | 23.62745
1290 | polymer | PIM-SBF-2 | none | flat | PIM | 0 | 115 | 0.618513407 | PSD | 0.69 | 0.33 | 938 | 0 |  | 298 | 100000 | 0 | 100000 |  | none | 0 |  |  | 1 | 3110 | 9.04984e-09 | 9160 | 2.67e-08 | 22300 | 6.49e-08 | 3820 | 1.11159e-08 |  |  |  |  | 1150 | 3.35e-09 | 2020 | 5.88e-09 | [10 empty] | permeability | table 2 | BEZZU CG et al 2018 | https://doi.org/10.1039/C8TA02601G | 11.0396
1296 | polymer | PIM-SBF-2 | none | flat | PIM | 0 | 115 | 0.618513407 | PSD | 0.69 | 0.33 | 938 | 1295 |  | 298 | 100000 | 0 | 100000 |  | none | 0 |  |  | 1 | 1700 | 4.94686e-09 | 4240 | 1.23e-08 | 3870 | 1.13e-08 | 910 | 2.64803e-09 |  |  |  |  | 166 | 4.83e-10 | 184 | 5.35e-10 | [10 empty] | permeability | table 2 | BEZZU CG et al 2018 | https://doi.org/10.1039/C8TA02601G | 21.03261
1302 | polymer | PIM-SBF-3 | none | flat | PIM | 0 | 120 | 0.633177767 | PSD | 0.54 | 0.28 | 794 | 0 |  | 298 | 100000 | 0 | 100000 |  | none | 0 |  |  | 1 | 1971 | 5.49647e-09 | 5460 | 1.52e-08 | 10900 | 3.04e-08 | 1820 | 5.07538e-09 |  |  |  |  | 463 | 1.29e-09 | 878 | 2.45e-09 | [10 empty] | permeability | table 2 | BEZZU CG et al 2018 | https://doi.org/10.1039/C8TA02601G | 12.41458
1308 | polymer | PIM-SBF-3 | none | flat | PIM | 0 | 120 | 0.633177767 | PSD | 0.54 | 0.28 | 794 | 1294 |  | 298 | 100000 | 0 | 100000 |  | none | 0 |  |  | 1 | 1270 | 3.54161e-09 | 3370 | 9.4e-09 | 4850 | 1.35e-08 | 965 | 2.69107e-09 |  |  |  |  | 219 | 6.11e-10 | 248 | 6.92e-10 | [10 empty] | permeability | table 2 | BEZZU CG et al 2018 | https://doi.org/10.1039/C8TA02601G | 19.55645
1314 | polymer | PIM-SBF-4 | none | flat | PIM | 0 | 120 | 0.604784209 | PSD | 0.54 | 0.28 | 752 | 0 |  | 298 | 100000 | 0 | 100000 |  | none | 0 |  |  | 1 | 1930 | 5.38214e-09 | 4900 | 1.37e-08 | 10600 | 2.96e-08 | 1760 | 4.90806e-09 |  |  |  |  | 474 | 1.32e-09 | 834 | 2.33e-09 | [10 empty] | permeability | table 2 | BEZZU CG et al 2018 | https://doi.org/10.1039/C8TA02601G | 12.70983
1320 | polymer | PIM-SBF-4 | none | flat | PIM | 0 | 120 | 0.604784209 | PSD | 0.54 | 0.28 | 752 | 1428 |  | 298 | 100000 | 0 | 100000 |  | none | 0 |  |  | 1 | 1470 | 4.09935e-09 | 3960 | 1.1e-08 | 6410 | 1.79e-08 | 1260 | 3.51373e-09 |  |  |  |  | 286 | 7.98e-10 | 331 | 9.23e-10 | [10 empty] | permeability | table 2 | BEZZU CG et al 2018 | https://doi.org/10.1039/C8TA02601G | 19.36556
1326 | polymer | PIM-SBF-5 | none | flat | PIM | 0 | 98 | 0.678002486 | PSD | 0.7 | 0.31 | 882 | 0 |  | 298 | 100000 | 0 | 100000 |  | none | 0 |  |  | 1 | 2060 | 7.03428e-09 | 5590 | 1.91e-08 | 16400 | 5.6e-08 | 2750 | 9.39042e-09 |  |  |  |  | 1080 | 3.69e-09 | 2480 | 8.47e-09 | [10 empty] | permeability | table 2 | BEZZU CG et al 2018 | https://doi.org/10.1039/C8TA02601G | 6.612903
1332 | polymer | PIM-SBF-5 | none | flat | PIM | 0 | 98 | 0.678002486 | PSD | 0.7 | 0.31 | 882 | 1439 |  | 298 | 100000 | 0 | 100000 |  | none | 0 |  |  | 1 | 1830 | 6.2489e-09 | 4710 | 1.61e-08 | 10000 | 3.41e-08 | 1870 | 6.38549e-09 |  |  |  |  | 550 | 1.88e-09 | 925 | 3.16e-09 | [10 empty] | permeability | table 2 | BEZZU CG et al 2018 | https://doi.org/10.1039/C8TA02601G | 10.81081
1369 | polymer | PIM-SBI-Trip | none | flat | PIM | 0 | 248 | 0.70759806 | PSD | 0.72 | 0.33 | 930 | 0 |  | 298 | 100000 | 0 | 100000 |  | none | 0 |  |  | 1 | 4580 | 6.18006e-09 | 13170 | 1.78e-08 | 35600 | 4.8e-08 | 6390 | 8.62239e-09 |  |  |  |  | 2315 | 3.12e-09 | 4600 | 6.21e-09 | [10 empty] | permeability | table 2 | BEZZU CG et al 2021 | https://doi.org/10.1002/adfm.202104474 | 7.73913
1375 | polymer | PIM-SBI-Trip | none | flat | PIM | 0 | 248 | 0.70759806 | PSD | 0.72 | 0.33 | 930 | 501 |  | 298 | 100000 | 0 | 100000 |  | none | 0 |  |  | 1 | 2730 | 3.68374e-09 | 7700 | 1.04e-08 | 11500 | 1.55e-08 | 2295 | 3.09677e-09 |  |  |  |  | 471 | 6.36e-10 | 590 | 7.96e-10 | [10 empty] | permeability | table 2 | BEZZU CG et al 2021 | https://doi.org/10.1002/adfm.202104474 | 19.49153
1381 | polymer | PIM-1/SBI-Trip | none | flat | PIM | 0 | 180 | 0.734243098 | PSD | 0.6 | 0.31 | 858 | 0 |  | 298 | 100000 | 0 | 100000 |  | none | 0 |  |  | 1 | 2820 | 5.2427e-09 | 8360 | 1.55e-08 | 24410 | 4.54e-08 | 4230 | 7.86405e-09 |  |  |  |  | 1298 | 2.41e-09 | 2519 | 4.68e-09 | [10 empty] | permeability | table 2 | BEZZU CG et al 2021 | https://doi.org/10.1002/adfm.202104474 | 9.690353
1387 | polymer | PIM-1/SBI-Trip | none | flat | PIM | 0 | 180 | 0.734243098 | PSD | 0.6 | 0.31 | 858 | 401 |  | 298 | 100000 | 0 | 100000 |  | none | 0 |  |  | 1 | 1730 | 3.21627e-09 | 4500 | 8.37e-09 | 7700 | 1.43e-08 | 1500 | 2.78867e-09 |  |  |  |  | 338 | 6.28e-10 | 430 | 7.99e-10 | [10 empty] | permeability | table 2 | BEZZU CG et al 2021 | https://doi.org/10.1002/adfm.202104474 | 17.90698
1394 | polymer | PIM-SBI-Trip | none | flat | PIM | 0 | 248 | 0.70759806 | PSD | 0.72 | 0.33 | 930 | 501 |  | 308 | 100000 | 0 | 100000 |  | none | 0 |  |  | 1 | 3033.270214 | 4.09296e-09 | 7908.742026 | 1.07e-08 | 13339.00939 | 1.8e-08 | 2661.687459 | 3.59157e-09 |  |  |  |  | 660.3597718 | 8.91e-10 | 889.3110831 | 1.2e-09 | [10 empty] | permeability | fig S14 | BEZZU CG et al 2021 | https://doi.org/10.1002/adfm.202104474 | 14.99926
1395 | polymer | PIM-SBI-Trip | none | flat | PIM | 0 | 248 | 0.70759806 | PSD | 0.72 | 0.33 | 930 | 501 |  | 318 | 100000 | 0 | 100000 |  | none | 0 |  |  | 1 | 2989.545006 | 4.03396e-09 | 7908.742026 | 1.07e-08 | 14447.96244 | 1.95e-08 | 2967.919338 | 4.00478e-09 |  |  |  |  | 876.4914825 | 1.18e-09 | 1306.660699 | 1.76e-09 | [10 empty] | permeability | fig S14 | BEZZU CG et al 2021 | https://doi.org/10.1002/adfm.202104474 | 11.05716
1396 | polymer | PIM-SBI-Trip | none | flat | PIM | 0 | 248 | 0.70759806 | PSD | 0.72 | 0.33 | 930 | 501 |  | 328 | 100000 | 0 | 100000 |  | none | 0 |  |  | 1 | 3285.444433 | 4.43324e-09 | 8381.686798 | 1.13e-08 | 15423.52441 | 2.08e-08 | 3168.320552 | 4.2752e-09 |  |  |  |  | 1138.297506 | 1.54e-09 | 1878.507555 | 2.53e-09 | [10 empty] | permeability | fig S14 | BEZZU CG et al 2021 | https://doi.org/10.1002/adfm.202104474 | 8.21052
1412 | polymer | PIM-1/SBI-Trip | none | flat | PIM | 0 | 180 | 0.734243098 | PSD | 0.6 | 0.31 | 858 | 401 |  | 308 | 100000 | 0 | 100000 |  | none | 0 |  |  | 1 | 1787.412628 | 3.323e-09 | 4565.641709 | 8.49e-09 | 8452.152473 | 1.57e-08 | 1666.598611 | 3.0984e-09 |  |  |  |  | 450.2635972 | 8.37e-10 | 625.6302317 | 1.16e-09 | [10 empty] | permeability | fig S14 | BEZZU CG et al 2021 | https://doi.org/10.1002/adfm.202104474 | 13.50982
1413 | polymer | PIM-1/SBI-Trip | none | flat | PIM | 0 | 180 | 0.734243098 | PSD | 0.6 | 0.31 | 858 | 401 |  | 318 | 100000 | 0 | 100000 |  | none | 0 |  |  | 1 | 1851.065238 | 3.44134e-09 | 4565.641709 | 8.49e-09 | 9064.860587 | 1.69e-08 | 1787.412628 | 3.323e-09 |  |  |  |  | 567.2394113 | 1.05e-09 | 875.4029323 | 1.63e-09 | [10 empty] | permeability | fig S14 | BEZZU CG et al 2021 | https://doi.org/10.1002/adfm.202104474 | 10.35507
1414 | polymer | PIM-1/SBI-Trip | none | flat | PIM | 0 | 180 | 0.734243098 | PSD | 0.6 | 0.31 | 858 | 401 |  | 328 | 100000 | 0 | 100000 |  | none | 0 |  |  | 1 | 1903.615567 | 3.53904e-09 | 4728.23148 | 8.79e-09 | 9519.99661 | 1.77e-08 | 1864.06523 | 3.46551e-09 |  |  |  |  | 690.0317203 | 1.28e-09 | 1216.350917 | 2.26e-09 | [10 empty] | permeability | fig S14 | BEZZU CG et al 2021 | https://doi.org/10.1002/adfm.202104474 | 7.826686
1448 | polymer | Bio-PITB-1-Air | none | flat | PI | 0 | 150 | 0.73333704 | PSD | 0.51 |  | 548 | 0 |  | 308 | 100000 | 0 | 100000 |  | none | 0 |  |  | 1 | 480 | 1.07085e-09 | 1088 | 2.43e-09 | 1352 | 3.02e-09 | 251 | 5.59965e-10 |  |  |  |  | 64 | 1.43e-10 | 59 | 1.32e-10 | [10 empty] | permeability | table 4 | HU X et al 2020 II | https://doi.org/10.1016/j.memsci.2020.118533 | 22.91525
1454 | polymer | Bio-PITB-1-Air | none | flat | PI | 0 | 150 | 0.73333704 | PSD | 0.51 |  | 548 | 100 |  | 308 | 100000 | 0 | 100000 |  | none | 0 |  |  | 1 | 426 | 9.50379e-10 | 933 | 2.08e-09 | 1076 | 2.4e-09 | 205 | 4.57342e-10 |  |  |  |  | 49 | 1.09e-10 | 43 | 9.59e-11 | [10 empty] | permeability | table 4 | HU X et al 2020 II | https://doi.org/10.1016/j.memsci.2020.118533 | 25.02326
1460 | polymer | Bio- PITB-2-Air | none | flat | PI | 0 | 150 | 0.757234014 | PSD | 0.6 |  | 569 | 0 |  | 308 | 100000 | 0 | 100000 |  | none | 0 |  |  | 1 | 528 | 1.17793e-09 | 1248 | 2.78e-09 | 1384 | 3.09e-09 | 267 | 5.9566e-10 |  |  |  |  | 62 | 1.38e-10 | 59 | 1.32e-10 | [10 empty] | permeability | table 4 | HU X et al 2020 II | https://doi.org/10.1016/j.memsci.2020.118533 | 23.45763
1466 | polymer | Bio- PITB-2-Air | none | flat | PI | 0 | 150 | 0.757234014 | PSD | 0.6 |  | 569 | 100 |  | 308 | 100000 | 0 | 100000 |  | none | 0 |  |  | 1 | 484 | 1.07977e-09 | 1073 | 2.39e-09 | 1161 | 2.59e-09 | 227 | 5.06423e-10 |  |  |  |  | 50 | 1.12e-10 | 44 | 9.82e-11 | [10 empty] | permeability | table 4 | HU X et al 2020 II | https://doi.org/10.1016/j.memsci.2020.118533 | 26.38636
1473 | polymer | Bio-TBPI-1 | none | flat | PI | 0 | 80 | 0.633516028 | PSD | 0.43 |  | 468 | 0 |  | 308 | 100000 | 0 | 100000 |  | none | 0 |  |  | 1 | 314 | 1.31346e-09 | 669 | 2.8e-09 | 575 | 2.41e-09 | 127 | 5.31242e-10 |  |  |  |  | 27 | 1.13e-10 | 22 | 9.2e-11 | [10 empty] | permeability | table S3 | HU X et al 2020 I | https://doi.org/10.1016/j.memsci.2020.118255 | 26.13636
1479 | polymer | Bio-TBPI-1 | none | flat | PI | 0 | 80 | 0.633516028 | PSD | 0.43 |  | 468 | 100 |  | 308 | 100000 | 0 | 100000 |  | none | 0 |  |  | 1 | 270 | 1.12941e-09 | 525 | 2.2e-09 | 465 | 1.95e-09 | 105 | 4.39216e-10 |  |  |  |  | 21 | 8.78e-11 | 17 | 7.11e-11 | [10 empty] | permeability | table S3 | HU X et al 2020 I | https://doi.org/10.1016/j.memsci.2020.118255 | 27.35294
1485 | polymer | Bio-TBPI-1 | none | flat | PI | 0 | 80 | 0.633516028 | PSD | 0.43 |  | 468 | 200 |  | 308 | 100000 | 0 | 100000 |  | none | 0 |  |  | 1 | 248 | 1.03739e-09 | 504 | 2.11e-09 | 412 | 1.72e-09 | 98 | 4.09935e-10 |  |  |  |  | 19 | 7.95e-11 | 14 | 5.86e-11 | [10 empty] | permeability | table S3 | HU X et al 2020 I | https://doi.org/10.1016/j.memsci.2020.118255 | 29.42857
1491 | polymer | Bio-TBPI-2 | none | flat | PI | 0 | 80 | 0.582964576 | PSD | 0.57 |  | 535 | 0 |  | 308 | 100000 | 0 | 100000 |  | none | 0 |  |  | 1 | 355 | 1.48497e-09 | 744 | 3.11e-09 | 702 | 2.94e-09 | 165 | 6.90196e-10 |  |  |  |  | 37 | 1.55e-10 | 29 | 1.21e-10 | [10 empty] | permeability | table S3 | HU X et al 2020 I | https://doi.org/10.1016/j.memsci.2020.118255 | 24.2069
1497 | polymer | Bio-TBPI-2 | none | flat | PI | 0 | 80 | 0.582964576 | PSD | 0.57 |  | 535 | 100 |  | 308 | 100000 | 0 | 100000 |  | none | 0 |  |  | 1 | 297 | 1.24235e-09 | 602 | 2.52e-09 | 569 | 2.38e-09 | 129 | 5.39608e-10 |  |  |  |  | 29 | 1.21e-10 | 22 | 9.2e-11 | [10 empty] | permeability | table S3 | HU X et al 2020 I | https://doi.org/10.1016/j.memsci.2020.118255 | 25.86364
1509 | polymer | PIM-PI-TB-1 | none | flat | PIM-PI | 0 | 65 | 0.810068303 | PSD | 0.3495 |  | 440 | 0 |  | 308 | 200000 | 0 | 200000 |  | none | 0 |  |  | 1 | 300 | 1.54449e-09 | 612 | 3.15e-09 | 662 | 3.41e-09 | 133 | 6.84726e-10 |  |  |  |  | 42 | 2.16e-10 | 44 | 2.27e-10 | [10 empty] | permeability | table 3 | GHANEM B et al 2016 | http://dx.doi.org/10.1016/j.polymer.2016.04.068 | 15.04545
1515 | polymer | PIM-PI-TB-1 | none | flat | PIM-PI | 0 | 65 | 0.810068303 | PSD | 0.3495 |  | 440 | 180 |  | 308 | 200000 | 0 | 200000 |  | none | 0 |  |  | 1 | 241 | 1.24074e-09 | 380 | 1.96e-09 | 361 | 1.86e-09 | 70 | 3.60382e-10 |  |  |  |  | 19 | 9.78e-11 | 16 | 8.24e-11 | [10 empty] | permeability | table 3 | GHANEM B et al 2016 | http://dx.doi.org/10.1016/j.polymer.2016.04.068 | 22.5625
1521 | polymer | PIM-PI-TB-2 | none | flat | PIM-PI | 0 | 65 | 0.696761816 | PSD | 0.5442 |  | 580 | 0 |  | 308 | 200000 | 0 | 200000 |  | none | 0 |  |  | 1 | 328 | 1.68865e-09 | 582 | 3e-09 | 595 | 3.06e-09 | 123 | 6.33243e-10 |  |  |  |  | 34 | 1.75e-10 | 31 | 1.6e-10 | [10 empty] | permeability | table 3 | GHANEM B et al 2016 | http://dx.doi.org/10.1016/j.polymer.2016.04.068 | 19.19355
1527 | polymer | PIM-PI-TB-2 | none | flat | PIM-PI | 0 | 65 | 0.696761816 | PSD | 0.5442 |  | 580 | 180 |  | 308 | 200000 | 0 | 200000 |  | none | 0 |  |  | 1 | 269 | 1.3849e-09 | 405 | 2.09e-09 | 376 | 1.94e-09 | 77 | 3.9642e-10 |  |  |  |  | 19 | 9.78e-11 | 18 | 9.27e-11 | [10 empty] | permeability | table 3 | GHANEM B et al 2016 | http://dx.doi.org/10.1016/j.polymer.2016.04.068 | 20.88889
1533 | polymer | 6FDA/TBDA2 | none | flat | PIM-PI | 0 | 100 | 1.17741966 | PSD | 0.265 |  | 314 | 0 |  | 298 | 100000 | 0 | 100000 |  | none | 0 |  |  | 1 | 198 | 6.62588e-10 |  |  | 194 | 6.49e-10 | 39 | 1.3051e-10 |  |  |  |  | 9.1 | 3.05e-11 | 5.7 | 1.91e-11 | [10 empty] | permeability | table 3 | HU X et al 2018 | https://doi.org/10.1016/j.polymer.2018.08.013 | 34.03509
1538 | polymer | TB-PIMPI-33 | none | flat | PIM-PI | 0 | 100 | 1.15552608 | PSD | 0.2 |  | 219 | 0 |  | 298 | 100000 | 0 | 100000 |  | none | 0 |  |  | 1 | 188 | 6.29124e-10 |  |  | 180 | 6.02e-10 | 33 | 1.10431e-10 |  |  |  |  | 6.8 | 2.28e-11 | 5 | 1.67e-11 | [10 empty] | permeability | table 3 | HU X et al 2018 | https://doi.org/10.1016/j.polymer.2018.08.013 | 36
1543 | polymer | TB-PIMPI-50 | none | flat | PIM-PI | 0 | 100 | 1.15570412 | PSD | 0.238 |  | 306 | 0 |  | 298 | 100000 | 0 | 100000 |  | none | 0 |  |  | 1 | 197 | 6.59242e-10 |  |  | 184 | 6.16e-10 | 36 | 1.20471e-10 |  |  |  |  | 7.4 | 2.48e-11 | 5.2 | 1.74e-11 | [10 empty] | permeability | table 3 | HU X et al 2018 | https://doi.org/10.1016/j.polymer.2018.08.013 | 35.38462
1548 | polymer | TB-PIMPI-66 | none | flat | PIM-PI | 0 | 100 | 1.139246617 | PSD | 0.31 |  | 403 | 0 |  | 298 | 100000 | 0 | 100000 |  | none | 0 |  |  | 1 | 310 | 1.03739e-09 |  |  | 312 | 1.04e-09 | 70 | 2.34248e-10 |  |  |  |  | 15 | 5.02e-11 | 9.6 | 3.21e-11 | [10 empty] | permeability | table 3 | HU X et al 2018 | https://doi.org/10.1016/j.polymer.2018.08.013 | 32.5
1553 | polymer | TB-PIMPI-75 | none | flat | PIM-PI | 0 | 100 | 1.138956827 | PSD | 0.331 |  | 417 | 0 |  | 298 | 100000 | 0 | 100000 |  | none | 0 |  |  | 1 | 351 | 1.17459e-09 |  |  | 335 | 1.12e-09 | 76 | 2.54327e-10 |  |  |  |  | 16 | 5.35e-11 | 11 | 3.68e-11 | [10 empty] | permeability | table 3 | HU X et al 2018 | https://doi.org/10.1016/j.polymer.2018.08.013 | 30.45455
1558 | polymer | TB-PIMPI-83 | none | flat | PIM-PI | 0 | 100 | 1.144418954 | PSD | 0.299 |  | 372 | 0 |  | 298 | 100000 | 0 | 100000 |  | none | 0 |  |  | 1 | 305 | 1.02065e-09 |  |  | 295 | 9.87e-10 | 58 | 1.94092e-10 |  |  |  |  | 12 | 4.02e-11 | 8.9 | 2.98e-11 | [10 empty] | permeability | table 3 | HU X et al 2018 | https://doi.org/10.1016/j.polymer.2018.08.013 | 33.14607
1106 | zeolite | AlPO-18 - M3 | alumina | tubular | AlPO-18 | 0 | 4 | 0.38 | theoretical | 0.2927 | 0.2582 | 608.44 | 0 |  | 298 | 200000 | 0 | 200000 |  | none | 0 |  |  | 1 |  |  | 15281.34978 | 1.28e-06 | 43150.38769 | 3.61e-06 | [6 empty] | 3367.07707 | 2.82e-07 | 512.8317384 | 4.29e-08 | [10 empty] | permeance | fig 7 | WANG B et al 2019 II | https://doi.org/10.1039/C9TA01233H | 84.14141
1107 | zeolite | AlPO-18 - M3 | alumina | tubular | AlPO-18 | 0 | 4 | 0.38 | theoretical | 0.2927 | 0.2582 | 608.44 | 0 |  | 323 | 200000 | 0 | 200000 |  | none | 0 |  |  | 1 |  |  | 15592.1569 | 1.3e-06 | 31132.5126 | 2.6e-06 | [6 empty] | 2849.065213 | 2.38e-07 | 512.8317384 | 4.29e-08 | [10 empty] | permeance | fig 7 | WANG B et al 2019 II | https://doi.org/10.1039/C9TA01233H | 60.70707
1108 | zeolite | AlPO-18 - M3 | alumina | tubular | AlPO-18 | 0 | 4 | 0.38 | theoretical | 0.2927 | 0.2582 | 608.44 | 0 |  | 348 | 200000 | 0 | 200000 |  | none | 0 |  |  | 1 |  |  | 15333.15097 | 1.28e-06 | 23155.13001 | 1.94e-06 | [6 empty] | 2538.258099 | 2.12e-07 | 518.011857 | 4.33e-08 | [10 empty] | permeance | fig 7 | WANG B et al 2019 II | https://doi.org/10.1039/C9TA01233H | 44.7
1109 | zeolite | AlPO-18 - M3 | alumina | tubular | AlPO-18 | 0 | 4 | 0.38 | theoretical | 0.2927 | 0.2582 | 608.44 | 0 |  | 373 | 200000 | 0 | 200000 |  | none | 0 |  |  | 1 |  |  | 16058.36757 | 1.34e-06 | 17871.40907 | 1.5e-06 | [6 empty] | 2434.655728 | 2.04e-07 | 518.011857 | 4.33e-08 | [10 empty] | permeance | fig 7 | WANG B et al 2019 II | https://doi.org/10.1039/C9TA01233H | 34.5
1110 | zeolite | AlPO-18 - M3 | alumina | tubular | AlPO-18 | 0 | 4 | 0.38 | theoretical | 0.2927 | 0.2582 | 608.44 | 0 |  | 398 | 200000 | 0 | 200000 |  | none | 0 |  |  | 1 |  |  | 15799.36164 | 1.32e-06 | 14038.12132 | 1.17e-06 | [6 empty] | 2175.649799 | 1.82e-07 | 518.011857 | 4.33e-08 | [10 empty] | permeance | fig 7 | WANG B et al 2019 II | https://doi.org/10.1039/C9TA01233H | 27.1
1111 | zeolite | AlPO-18 - M3 | alumina | tubular | AlPO-18 | 0 | 4 | 0.38 | theoretical | 0.2927 | 0.2582 | 608.44 | 0 |  | 423 | 200000 | 0 | 200000 |  | none | 0 |  |  | 1 |  |  | 14970.54267 | 1.25e-06 | 10619.24307 | 8.88e-07 | [6 empty] | 1657.637942 | 1.39e-07 | 523.1919756 | 4.38e-08 | [10 empty] | permeance | fig 7 | WANG B et al 2019 II | https://doi.org/10.1039/C9TA01233H | 20.29703
1132 | zeolite | AlPO-18 - M3 | alumina | tubular | AlPO-18 | 0 | 4 | 0.38 | theoretical | 0.2927 | 0.2582 | 608.44 | 0 |  | 298 | 300000 | 0 | 300000 |  | none | 0 |  |  | 1 |  |  | 16530.35911 | 1.38e-06 | 39651.93737 | 3.32e-06 | [6 empty] | 3609.477148 | 3.02e-07 | 528.3437565 | 4.42e-08 | [10 empty] | permeance | fig 8 | WANG B et al 2019 II | https://doi.org/10.1039/C9TA01233H | 75.0495
1133 | zeolite | AlPO-18 - M3 | alumina | tubular | AlPO-18 | 0 | 4 | 0.38 | theoretical | 0.2927 | 0.2582 | 608.44 | 0 |  | 298 | 400000 | 0 | 400000 |  | none | 0 |  |  | 1 |  |  | 16896.53796 | 1.41e-06 | 36984.06295 | 3.09e-06 | [6 empty] | 3661.788411 | 3.06e-07 | 538.8060091 | 4.51e-08 | [10 empty] | permeance | fig 8 | WANG B et al 2019 II | https://doi.org/10.1039/C9TA01233H | 68.64078
1134 | zeolite | AlPO-18 - M3 | alumina | tubular | AlPO-18 | 0 | 4 | 0.38 | theoretical | 0.2927 | 0.2582 | 608.44 | 0 |  | 298 | 500000 | 0 | 500000 |  | none | 0 |  |  | 1 |  |  | 17158.09427 | 1.44e-06 | 34630.05612 | 2.9e-06 | [6 empty] | 3714.099674 | 3.11e-07 | 533.5748828 | 4.46e-08 | [10 empty] | permeance | fig 8 | WANG B et al 2019 II | https://doi.org/10.1039/C9TA01233H | 64.90196
1135 | zeolite | AlPO-18 - M3 | alumina | tubular | AlPO-18 | 0 | 4 | 0.38 | theoretical | 0.2927 | 0.2582 | 608.44 | 0 |  | 298 | 600000 | 0 | 600000 |  | none | 0 |  |  | 1 |  |  | 17367.33932 | 1.45e-06 | 32328.36055 | 2.7e-06 | [6 empty] | 3766.410937 | 3.15e-07 | 533.5748828 | 4.46e-08 | [10 empty] | permeance | fig 8 | WANG B et al 2019 II | https://doi.org/10.1039/C9TA01233H | 60.58824
1136 | zeolite | AlPO-18 - M3 | alumina | tubular | AlPO-18 | 0 | 4 | 0.38 | theoretical | 0.2927 | 0.2582 | 608.44 | 0 |  | 298 | 700000 | 0 | 700000 |  | none | 0 |  |  | 1 |  |  | 17105.78301 | 1.43e-06 | 30654.40013 | 2.56e-06 | [6 empty] | 3818.7222 | 3.19e-07 | 528.3437565 | 4.42e-08 | [10 empty] | permeance | fig 8 | WANG B et al 2019 II | https://doi.org/10.1039/C9TA01233H | 58.0198
1137 | zeolite | AlPO-18 - M3 | alumina | tubular | AlPO-18 | 0 | 4 | 0.38 | theoretical | 0.2927 | 0.2582 | 608.44 | 0 |  | 298 | 800000 | 0 | 800000 |  | none | 0 |  |  | 1 |  |  | 17262.7168 | 1.44e-06 | 29451.24108 | 2.46e-06 | [6 empty] | 3818.7222 | 3.19e-07 | 533.5748828 | 4.46e-08 | [10 empty] | permeance | fig 8 | WANG B et al 2019 II | https://doi.org/10.1039/C9TA01233H | 55.19608
1138 | zeolite | AlPO-18 - M3 | alumina | tubular | AlPO-18 | 0 | 4 | 0.38 | theoretical | 0.2927 | 0.2582 | 608.44 | 0 |  | 298 | 900000 | 0 | 900000 |  | none | 0 |  |  | 1 |  |  | 17210.40553 | 1.44e-06 | 27986.52572 | 2.34e-06 | [6 empty] | 3871.033463 | 3.24e-07 | 528.3437565 | 4.42e-08 | [10 empty] | permeance | fig 8 | WANG B et al 2019 II | https://doi.org/10.1039/C9TA01233H | 52.9703
1139 | zeolite | AlPO-18 - M3 | alumina | tubular | AlPO-18 | 0 | 4 | 0.38 | theoretical | 0.2927 | 0.2582 | 608.44 | 0 |  | 298 | 1000000 | 0 | 1000000 |  | none | 0 |  |  | 1 |  |  | 17105.78301 | 1.43e-06 | 27568.03561 | 2.31e-06 | [6 empty] | 3871.033463 | 3.24e-07 | 528.3437565 | 4.42e-08 | [10 empty] | permeance | fig 8 | WANG B et al 2019 II | https://doi.org/10.1039/C9TA01233H | 52.17822
1179 | zeolite | Si-CHA - M2 | alfa-alumina | tubular | Si-CHA | 0 | 6 | 0.38 | theoretical | 0.32 | 0.3 | 820 | 0 |  | 453 | 201000 | 101000 | 100000 |  | none | 0 |  |  | 1 |  |  | 13939.66888 | 7.77e-07 | 8030.928067 | 4.48e-07 | [6 empty] | 2085.79939 | 1.16e-07 | 666.0853292 | 3.71e-08 | [8 empty] | 107.7992527 | 6.01233e-09 | permeance | fig 4 | KIDA K et al 2017 | http://dx.doi.org/10.1016/j.memsci.2016.09.002 | 12.05691
1180 | zeolite | Si-CHA - M2 | alfa-alumina | tubular | Si-CHA | 0 | 6 | 0.38 | theoretical | 0.32 | 0.3 | 820 | 0 |  | 423 | 201000 | 101000 | 100000 |  | none | 0 |  |  | 1 |  |  | 15063.72322 | 8.4e-07 | 9956.207854 | 5.55e-07 | [6 empty] | 2253.973638 | 1.26e-07 | 637.1270325 | 3.55e-08 | [8 empty] | 99.58141812 | 5.554e-09 | permeance | fig 4 | KIDA K et al 2017 | http://dx.doi.org/10.1016/j.memsci.2016.09.002 | 15.62672
1181 | zeolite | Si-CHA - M2 | alfa-alumina | tubular | Si-CHA | 0 | 6 | 0.38 | theoretical | 0.32 | 0.3 | 820 | 0 |  | 393 | 201000 | 101000 | 100000 |  | none | 0 |  |  | 1 |  |  | 16418.0453 | 9.16e-07 | 13395.31113 | 7.47e-07 | [6 empty] | 2633.979048 | 1.47e-07 | 609.3274265 | 3.4e-08 | [8 empty] | 89.60027891 | 4.99731e-09 | permeance | fig 4 | KIDA K et al 2017 | http://dx.doi.org/10.1016/j.memsci.2016.09.002 | 21.98377
1182 | zeolite | Si-CHA - M2 | alfa-alumina | tubular | Si-CHA | 0 | 6 | 0.38 | theoretical | 0.32 | 0.3 | 820 | 0 |  | 353 | 201000 | 101000 | 100000 |  | none | 0 |  |  | 1 |  |  | 17727.64802 | 9.89e-07 | 19786.38203 | 1.1e-06 | [6 empty] | 3076.10137 | 1.72e-07 | 592.6098354 | 3.31e-08 | [8 empty] | 79.17787039 | 4.41602e-09 | permeance | fig 4 | KIDA K et al 2017 | http://dx.doi.org/10.1016/j.memsci.2016.09.002 | 33.38855
1199 | zeolite | SSZ-13 - M3 | alfa-alumina | tubular | SSZ-13 | 0 | 5 | 0.38 | theoretical | 0.25 | 0.22 | 600 | 0 |  | 313 | 201000 | 101000 | 100000 |  | none | 0 |  |  | 1 |  |  | 9711.912925 | 6.5e-07 | 12849.60787 | 8.6e-07 | [8 empty] | 230.3466527 | 1.54e-08 | [10 empty] | permeance | table 3 | KIDA K et al 2017 | http://dx.doi.org/10.1016/j.memsci.2016.09.002 | 55.78378
1575 | MOF | soc-MOF | alumina | flat | Fe-MOF | 0 | 20 | 0.735133755 | PSD | 0.5232 |  | 989.15 | 0 |  | 298 | 180000 | 100000 | 80000 | 100 | Ar | 3.542 | 40 |  | 1 |  |  | 12790.01674 | 2.14e-07 | 2150.002814 | 3.6e-08 | [6 empty] | 5680.007433 | 9.5e-08 | 8000.010469 | 1.34e-07 | [10 empty] | permeance | table S3 | FENG Y et al 2020 | https://doi.org/10.1039/C9TA13547B | 0.26875
1579 | MOF | soc-MOF-IM | alumina | flat | Fe-MOF | 0 | 20 | 0.643058488 | PSD | 0.4403 |  | 883.7 | 0 |  | 298 | 180000 | 100000 | 80000 | 100 | Ar | 3.542 | 40 |  | 1 |  |  | 2966.003881 | 4.96e-08 | 57.40007512 | 9.6e-10 | [6 empty] | 139.6001827 | 2.34e-09 | 115.2001508 | 1.93e-09 | [10 empty] | permeance | table S3 | FENG Y et al 2020 | https://doi.org/10.1039/C9TA13547B | 0.4982639
1583 | MOF | soc-MOF-IM | alumina | flat | Fe-MOF | 0 | 20 | 0.643058488 | PSD | 0.4403 |  | 883.7 | 0 |  | 373 | 180000 | 100000 | 80000 | 100 | Ar | 3.542 | 40 |  | 1 |  |  | 6560.008585 | 1.1e-07 | 520.0006805 | 8.7e-09 | [6 empty] | 628.0008218 | 1.05e-08 | 1860.002434 | 3.11e-08 | [10 empty] | permeance | table S3 | FENG Y et al 2020 | https://doi.org/10.1039/C9TA13547B | 0.2795699
1597 | MOF | S-1 | alfa-alumina | flat | Ni-MOF-74 | 0 | 10 | 1.58 | PSD | 0.52 |  | 1318 | 0 |  | 298 | 110000 | 100000 | 10000 |  | none | 0 |  |  | 1 |  |  | 361581.9889 | 1.21e-05 | 157781.2315 | 5.28e-06 | [6 empty] | 207685.5226 | 6.95e-06 | 223822.2394 | 7.49e-06 | [10 empty] | permeance | table 7 | LEE D et al 2012 | http://dx.doi.org/10.1016/j.micromeso.2012.07.008 | 0.7049399
1601 | MOF | S-4 | alfa-alumina | flat | Ni-MOF-74 | 0 | 25 | 1.58 | PSD | 0.52 |  | 1318 | 0 |  | 298 | 110000 | 100000 | 10000 |  | none | 0 |  |  | 1 |  |  | 948779.1858 | 1.27e-05 | 104589.8315 | 1.4e-06 | [6 empty] | 313769.4945 | 4.2e-06 | 328710.899 | 4.4e-06 | [10 empty] | permeance | table 3 | LEE D et al 2012 | http://dx.doi.org/10.1016/j.micromeso.2012.07.008 | 0.3181818
1633 | MOF | Zn2(Bim)3 | alfa-alumina | flat | 2D MOF | 0 | 0.01 | 0.766120184 | PSD | 0.467128643 |  | 165.4 | 0 |  | 293 |  |  | 0 | 100 | Ar | 3.542 | 100 |  | 1 |  |  | 31.01813379 | 1.04e-06 | 0.299981866 | 1e-08 | [6 empty] | 1.700234862 | 5.69e-08 | 0.459616961 | 1.54e-08 | [10 empty] | permeance | fig 4c | PENG Y et al 2017 | https://doi.org/10.1002/anie.201703959 | 0.652678
1642 | MOF | M1-M5 mean | alfa-alumina | flat | ZIF-302 | 0 | 7 | 0.35 | theoretical | 0.276373524 | 0.16 | 597.7 | 0 | 1.74 | 308 | 100000 | 0 | 100000 | 80 | He | 2.551 |  |  | 1 |  |  | 636.3245348 | 3.04e-08 | 176.8404871 | 8.45e-09 | [6 empty] | 15.19899431 | 7.27e-10 | 14.06942413 | 6.73e-10 | 29.16382862 | 1.39e-09 | [8 empty] | permeance | table 2 | LIAN H et al 2022 | https://doi.org/10.1016/j.seppur.2021.119875 | 12.56913
1656 | MOF | sample 1 | alfa-alumina | flat | MOF-5 | 0 | 25 | 1.800798736 | PSD | 0.846544255 |  | 1718 | 0 |  | 298 | 107000 | 0 | 107000 |  | none | 0 |  |  | 1 |  |  | 219377.7645 | 2.94e-06 | 52091.63134 | 6.97e-07 | [6 empty] | 62679.36128 | 8.39e-07 | 81737.27518 | 1.09e-06 | [8 empty] | 32186.69904 | 4.30839e-07 | permeance | fig 6 | LIU Y et al 2009 | https://doi.org/10.1016/j.micromeso.2008.08.054 | 0.6373057
1661 | MOF | sample 2 | alfa-alumina | flat | MOF-5 | 0 | 85 | 1.800798736 | PSD | 0.846544255 |  | 1718 | 0 |  | 298 | 107000 | 0 | 107000 |  | none | 0 |  |  | 1 |  |  | 365742.5433 | 1.44e-06 | 87835.80763 | 3.46e-07 | [6 empty] | 109434.7767 | 4.31e-07 | 148312.9211 | 5.84e-07 | [8 empty] | 57597.25091 | 2.26757e-07 | permeance | fig 6 | LIU Y et al 2009 | https://doi.org/10.1016/j.micromeso.2008.08.054 | 0.592233
1177 | zeolite | Si-CHA - M2 | alfa-alumina | tubular | Si-CHA | 0 | 6 | 0.38 | theoretical | 0.32 | 0.3 | 820 | 0 |  | 313 | 401000 | 101000 | 300000 |  | none | 0 |  |  | 1 |  |  |  |  | 26894.5281 | 1.5e-06 | [8 empty] | 591.6796182 | 3.3e-08 | [10 empty] | permeance | table 2 | KIDA K et al 2017 | http://dx.doi.org/10.1016/j.memsci.2016.09.002 | 45.45455
1178 | zeolite | Si-CHA - M2 | alfa-alumina | tubular | Si-CHA | 0 | 6 | 0.38 | theoretical | 0.32 | 0.3 | 820 | 0 |  | 313 | 601000 | 101000 | 500000 |  | none | 0 |  |  | 1 |  |  |  |  | 21515.62248 | 1.2e-06 | [8 empty] | 681.3280452 | 3.8e-08 | [10 empty] | permeance | table 2 | KIDA K et al 2017 | http://dx.doi.org/10.1016/j.memsci.2016.09.002 | 31.57895
1215 | zeolite | ZSM-58 - no 5 / no 37 | alfa-alumina | tubular | ZSM-58 | 0 | 2 | 0.36 | theoretical | 0.21 | 0.18 | 426 | 0 |  | 298 | 300000 | 100000 | 200000 |  | none | 0 |  |  | 1 |  |  |  |  | 1554.754667 | 2.6e-07 | [8 empty] | 5.073025792 | 8.49e-10 | [10 empty] | permeance | figure 14 | HAYAKAWA E and HIMENO S 2020 | https://doi.org/10.1016/j.micromeso.2019.109695 | 306.4748
1216 | zeolite | ZSM-58 - no 5 / no 37 | alfa-alumina | tubular | ZSM-58 | 0 | 2 | 0.36 | theoretical | 0.21 | 0.18 | 426 | 0 |  | 298 | 500000 | 100000 | 400000 |  | none | 0 |  |  | 1 |  |  |  |  | 1227.437895 | 2.05e-07 | [8 empty] | 4.833254034 | 8.09e-10 | [10 empty] | permeance | figure 14 | HAYAKAWA E and HIMENO S 2020 | https://doi.org/10.1016/j.micromeso.2019.109695 | 253.9568
1217 | zeolite | ZSM-58 - no 5 / no 37 | alfa-alumina | tubular | ZSM-58 | 0 | 2 | 0.36 | theoretical | 0.21 | 0.18 | 426 | 0 |  | 298 | 700000 | 100000 | 600000 |  | none | 0 |  |  | 1 |  |  |  |  | 1089.23748 | 1.82e-07 | [8 empty] | 5.628401849 | 9.42e-10 | [10 empty] | permeance | figure 14 | HAYAKAWA E and HIMENO S 2020 | https://doi.org/10.1016/j.micromeso.2019.109695 | 193.5252
1218 | zeolite | ZSM-58 - no 5 / no 37 | alfa-alumina | tubular | ZSM-58 | 0 | 2 | 0.36 | theoretical | 0.21 | 0.18 | 426 | 0 |  | 298 | 900000 | 100000 | 800000 |  | none | 0 |  |  | 1 |  |  |  |  | 954.6739184 | 1.6e-07 | [8 empty] | 5.990955966 | 1e-09 | [10 empty] | permeance | figure 14 | HAYAKAWA E and HIMENO S 2020 | https://doi.org/10.1016/j.micromeso.2019.109695 | 159.3525
1219 | zeolite | ZSM-58 - no 5 / no 37 | alfa-alumina | tubular | ZSM-58 | 0 | 2 | 0.36 | theoretical | 0.21 | 0.18 | 426 | 0 |  | 298 | 1100000 | 100000 | 1000000 |  | none | 0 |  |  | 1 |  |  |  |  | 881.9368579 | 1.48e-07 | [8 empty] | 6.486202288 | 1.09e-09 | [10 empty] | permeance | figure 14 | HAYAKAWA E and HIMENO S 2020 | https://doi.org/10.1016/j.micromeso.2019.109695 | 135.9712
1220 | zeolite | ZSM-58 - no 5 / no 37 | alfa-alumina | tubular | ZSM-58 | 0 | 2 | 0.36 | theoretical | 0.21 | 0.18 | 426 | 0 |  | 298 | 1600000 | 100000 | 1500000 |  | none | 0 |  |  | 1 |  |  |  |  | 700.0942068 | 1.17e-07 | [8 empty] | 7.155374614 | 1.2e-09 | [10 empty] | permeance | figure 14 | HAYAKAWA E and HIMENO S 2020 | https://doi.org/10.1016/j.micromeso.2019.109695 | 97.84173
1221 | zeolite | ZSM-58 - no 5 / no 37 | alfa-alumina | tubular | ZSM-58 | 0 | 2 | 0.36 | theoretical | 0.21 | 0.18 | 426 | 0 |  | 298 | 2100000 | 100000 | 2000000 |  | none | 0 |  |  | 1 |  |  |  |  | 590.9886161 | 9.89e-08 | [8 empty] | 8.425376168 | 1.41e-09 | [10 empty] | permeance | figure 14 | HAYAKAWA E and HIMENO S 2020 | https://doi.org/10.1016/j.micromeso.2019.109695 | 70.14388
1222 | zeolite | ZSM-58 - no 5 / no 37 | alfa-alumina | tubular | ZSM-58 | 0 | 2 | 0.36 | theoretical | 0.21 | 0.18 | 426 | 0 |  | 298 | 2600000 | 100000 | 2500000 |  | none | 0 |  |  | 1 |  |  |  |  | 509.1594231 | 8.52e-08 | [8 empty] | 9.132020621 | 1.53e-09 | [10 empty] | permeance | figure 14 | HAYAKAWA E and HIMENO S 2020 | https://doi.org/10.1016/j.micromeso.2019.109695 | 55.7554
1223 | zeolite | ZSM-58 - no 5 / no 37 | alfa-alumina | tubular | ZSM-58 | 0 | 2 | 0.36 | theoretical | 0.21 | 0.18 | 426 | 0 |  | 298 | 3100000 | 100000 | 3000000 |  | none | 0 |  |  | 1 |  |  |  |  | 441.8776422 | 7.39e-08 | [8 empty] | 10.06901513 | 1.68e-09 | [10 empty] | permeance | figure 14 | HAYAKAWA E and HIMENO S 2020 | https://doi.org/10.1016/j.micromeso.2019.109695 | 43.88489
1242 | zeolite | ZSM-58 - no 5 / no 37 | alfa-alumina | tubular | ZSM-58 | 0 | 2 | 0.36 | theoretical | 0.21 | 0.18 | 426 | 0 |  | 273 | 300000 | 100000 | 200000 |  | none | 0 |  |  | 1 |  |  |  |  | 1826.849968 | 3.06e-07 | [8 empty] | 5.232348745 | 8.75e-10 | [10 empty] | permeance | figure 15 | HAYAKAWA E and HIMENO S 2020 | https://doi.org/10.1016/j.micromeso.2019.109695 | 349.1453
1243 | zeolite | ZSM-58 - no 5 / no 37 | alfa-alumina | tubular | ZSM-58 | 0 | 2 | 0.36 | theoretical | 0.21 | 0.18 | 426 | 0 |  | 348 | 300000 | 100000 | 200000 |  | none | 0 |  |  | 1 |  |  |  |  | 976.4566496 | 1.63e-07 | [8 empty] | 3.679401868 | 6.16e-10 | [10 empty] | permeance | figure 15 | HAYAKAWA E and HIMENO S 2020 | https://doi.org/10.1016/j.micromeso.2019.109695 | 265.3846
1244 | zeolite | ZSM-58 - no 5 / no 37 | alfa-alumina | tubular | ZSM-58 | 0 | 2 | 0.36 | theoretical | 0.21 | 0.18 | 426 | 0 |  | 398 | 300000 | 100000 | 200000 |  | none | 0 |  |  | 1 |  |  |  |  | 638.8633221 | 1.07e-07 | [8 empty] | 3.476605055 | 5.82e-10 | [10 empty] | permeance | figure 15 | HAYAKAWA E and HIMENO S 2020 | https://doi.org/10.1016/j.micromeso.2019.109695 | 183.7607
1245 | zeolite | ZSM-58 - no 5 / no 37 | alfa-alumina | tubular | ZSM-58 | 0 | 2 | 0.36 | theoretical | 0.21 | 0.18 | 426 | 0 |  | 448 | 300000 | 100000 | 200000 |  | none | 0 |  |  | 1 |  |  |  |  | 249.9899956 | 4.18e-08 | [8 empty] | 3.078824157 | 5.15e-10 | [10 empty] | permeance | figure 15 | HAYAKAWA E and HIMENO S 2020 | https://doi.org/10.1016/j.micromeso.2019.109695 | 81.19658
1614 | MOF | Ni3(HITP)2 | anodized aluminum oxide | flat | Ni3(HITP)2 | 0 | 0.6 | 3.427776406 | PSD | 1.6 |  | 900.7 | 0 |  | 298 | 140000 | 0 | 140000 |  | Ar | 3.542 |  |  | 1 |  |  |  |  | 2850.819979 | 1.59e-06 | [6 empty] | 279.7030922 | 1.56e-07 | 403.4179215 | 2.25e-07 | [10 empty] | permeance | table 1 | JIANG S et al 2021 | https://doi.org/10.1039/D1QM00154J | 7.066667

## N2_CH4
| type | description | support_material | configuration | subtype | filler_loading | mean_thickness | mean_pore_size | pore_size_type | total_pore_volume | micropore_volume | specific_surface_area | aging | surface_area | temperature | feed_pressure | permeate_pressure | delta_pressure | feed_flow_rate | sweep_gas | sweep_gas_KD | sweep_gas_flow | stage_cut | x | Py_He | Pe_He | Py_H2 | Pe_H2 | Py_CO2 | Pe_CO2 | Py_O2 | Pe_O2 | Py_H2S | Pe_H2S | Py_CO | Pe_CO | Py_N2 | Pe_N2 | Py_CH4 | Pe_CH4 | Py_C2H4 | Pe_C2H4 | Py_C2H6 | Pe_C2H6 | Py_C3H6 | Pe_C3H6 | Py_C3H8 | Pe_C3H8 | Py_SF6 | Pe_SF6 | provided_data_type | in_reference_data_location | reference | url | S_N2_CH4
1278 | polymer | PIM-SBF-1 | none | flat | PIM | 0 | 80 | 0.597250222 | PSD | 0.71 | 0.28 | 803 | 0 |  | 298 | 100000 | 0 | 100000 |  | none | 0 |  |  | 1 | 1560 | 6.52549e-09 | 4330 | 1.81e-08 | 8850 | 3.7e-08 | 1420 | 5.93987e-09 |  |  |  |  | 340 | 1.42e-09 | 532 | 2.23e-09 | [10 empty] | permeability | table 2 | BEZZU CG et al 2018 | https://doi.org/10.1039/C8TA02601G | 0.6390977
1284 | polymer | PIM-SBF-1 | none | flat | PIM | 0 | 80 | 0.597250222 | PSD | 0.71 | 0.28 | 803 | 2088 |  | 298 | 100000 | 0 | 100000 |  | none | 0 |  |  | 1 | 914 | 3.82327e-09 | 2190 | 9.16e-09 | 2410 | 1.01e-08 | 486 | 2.03294e-09 |  |  |  |  | 87.5 | 3.66e-10 | 102 | 4.27e-10 | [10 empty] | permeability | table 2 | BEZZU CG et al 2018 | https://doi.org/10.1039/C8TA02601G | 0.8578431
1290 | polymer | PIM-SBF-2 | none | flat | PIM | 0 | 115 | 0.618513407 | PSD | 0.69 | 0.33 | 938 | 0 |  | 298 | 100000 | 0 | 100000 |  | none | 0 |  |  | 1 | 3110 | 9.04984e-09 | 9160 | 2.67e-08 | 22300 | 6.49e-08 | 3820 | 1.11159e-08 |  |  |  |  | 1150 | 3.35e-09 | 2020 | 5.88e-09 | [10 empty] | permeability | table 2 | BEZZU CG et al 2018 | https://doi.org/10.1039/C8TA02601G | 0.5693069
1296 | polymer | PIM-SBF-2 | none | flat | PIM | 0 | 115 | 0.618513407 | PSD | 0.69 | 0.33 | 938 | 1295 |  | 298 | 100000 | 0 | 100000 |  | none | 0 |  |  | 1 | 1700 | 4.94686e-09 | 4240 | 1.23e-08 | 3870 | 1.13e-08 | 910 | 2.64803e-09 |  |  |  |  | 166 | 4.83e-10 | 184 | 5.35e-10 | [10 empty] | permeability | table 2 | BEZZU CG et al 2018 | https://doi.org/10.1039/C8TA02601G | 0.9021739
1302 | polymer | PIM-SBF-3 | none | flat | PIM | 0 | 120 | 0.633177767 | PSD | 0.54 | 0.28 | 794 | 0 |  | 298 | 100000 | 0 | 100000 |  | none | 0 |  |  | 1 | 1971 | 5.49647e-09 | 5460 | 1.52e-08 | 10900 | 3.04e-08 | 1820 | 5.07538e-09 |  |  |  |  | 463 | 1.29e-09 | 878 | 2.45e-09 | [10 empty] | permeability | table 2 | BEZZU CG et al 2018 | https://doi.org/10.1039/C8TA02601G | 0.5273349
1308 | polymer | PIM-SBF-3 | none | flat | PIM | 0 | 120 | 0.633177767 | PSD | 0.54 | 0.28 | 794 | 1294 |  | 298 | 100000 | 0 | 100000 |  | none | 0 |  |  | 1 | 1270 | 3.54161e-09 | 3370 | 9.4e-09 | 4850 | 1.35e-08 | 965 | 2.69107e-09 |  |  |  |  | 219 | 6.11e-10 | 248 | 6.92e-10 | [10 empty] | permeability | table 2 | BEZZU CG et al 2018 | https://doi.org/10.1039/C8TA02601G | 0.8830645
1314 | polymer | PIM-SBF-4 | none | flat | PIM | 0 | 120 | 0.604784209 | PSD | 0.54 | 0.28 | 752 | 0 |  | 298 | 100000 | 0 | 100000 |  | none | 0 |  |  | 1 | 1930 | 5.38214e-09 | 4900 | 1.37e-08 | 10600 | 2.96e-08 | 1760 | 4.90806e-09 |  |  |  |  | 474 | 1.32e-09 | 834 | 2.33e-09 | [10 empty] | permeability | table 2 | BEZZU CG et al 2018 | https://doi.org/10.1039/C8TA02601G | 0.5683453
1320 | polymer | PIM-SBF-4 | none | flat | PIM | 0 | 120 | 0.604784209 | PSD | 0.54 | 0.28 | 752 | 1428 |  | 298 | 100000 | 0 | 100000 |  | none | 0 |  |  | 1 | 1470 | 4.09935e-09 | 3960 | 1.1e-08 | 6410 | 1.79e-08 | 1260 | 3.51373e-09 |  |  |  |  | 286 | 7.98e-10 | 331 | 9.23e-10 | [10 empty] | permeability | table 2 | BEZZU CG et al 2018 | https://doi.org/10.1039/C8TA02601G | 0.8640483
1326 | polymer | PIM-SBF-5 | none | flat | PIM | 0 | 98 | 0.678002486 | PSD | 0.7 | 0.31 | 882 | 0 |  | 298 | 100000 | 0 | 100000 |  | none | 0 |  |  | 1 | 2060 | 7.03428e-09 | 5590 | 1.91e-08 | 16400 | 5.6e-08 | 2750 | 9.39042e-09 |  |  |  |  | 1080 | 3.69e-09 | 2480 | 8.47e-09 | [10 empty] | permeability | table 2 | BEZZU CG et al 2018 | https://doi.org/10.1039/C8TA02601G | 0.4354839
1332 | polymer | PIM-SBF-5 | none | flat | PIM | 0 | 98 | 0.678002486 | PSD | 0.7 | 0.31 | 882 | 1439 |  | 298 | 100000 | 0 | 100000 |  | none | 0 |  |  | 1 | 1830 | 6.2489e-09 | 4710 | 1.61e-08 | 10000 | 3.41e-08 | 1870 | 6.38549e-09 |  |  |  |  | 550 | 1.88e-09 | 925 | 3.16e-09 | [10 empty] | permeability | table 2 | BEZZU CG et al 2018 | https://doi.org/10.1039/C8TA02601G | 0.5945946
1369 | polymer | PIM-SBI-Trip | none | flat | PIM | 0 | 248 | 0.70759806 | PSD | 0.72 | 0.33 | 930 | 0 |  | 298 | 100000 | 0 | 100000 |  | none | 0 |  |  | 1 | 4580 | 6.18006e-09 | 13170 | 1.78e-08 | 35600 | 4.8e-08 | 6390 | 8.62239e-09 |  |  |  |  | 2315 | 3.12e-09 | 4600 | 6.21e-09 | [10 empty] | permeability | table 2 | BEZZU CG et al 2021 | https://doi.org/10.1002/adfm.202104474 | 0.5032609
1375 | polymer | PIM-SBI-Trip | none | flat | PIM | 0 | 248 | 0.70759806 | PSD | 0.72 | 0.33 | 930 | 501 |  | 298 | 100000 | 0 | 100000 |  | none | 0 |  |  | 1 | 2730 | 3.68374e-09 | 7700 | 1.04e-08 | 11500 | 1.55e-08 | 2295 | 3.09677e-09 |  |  |  |  | 471 | 6.36e-10 | 590 | 7.96e-10 | [10 empty] | permeability | table 2 | BEZZU CG et al 2021 | https://doi.org/10.1002/adfm.202104474 | 0.7983051
1381 | polymer | PIM-1/SBI-Trip | none | flat | PIM | 0 | 180 | 0.734243098 | PSD | 0.6 | 0.31 | 858 | 0 |  | 298 | 100000 | 0 | 100000 |  | none | 0 |  |  | 1 | 2820 | 5.2427e-09 | 8360 | 1.55e-08 | 24410 | 4.54e-08 | 4230 | 7.86405e-09 |  |  |  |  | 1298 | 2.41e-09 | 2519 | 4.68e-09 | [10 empty] | permeability | table 2 | BEZZU CG et al 2021 | https://doi.org/10.1002/adfm.202104474 | 0.5152838
1387 | polymer | PIM-1/SBI-Trip | none | flat | PIM | 0 | 180 | 0.734243098 | PSD | 0.6 | 0.31 | 858 | 401 |  | 298 | 100000 | 0 | 100000 |  | none | 0 |  |  | 1 | 1730 | 3.21627e-09 | 4500 | 8.37e-09 | 7700 | 1.43e-08 | 1500 | 2.78867e-09 |  |  |  |  | 338 | 6.28e-10 | 430 | 7.99e-10 | [10 empty] | permeability | table 2 | BEZZU CG et al 2021 | https://doi.org/10.1002/adfm.202104474 | 0.7860465
1394 | polymer | PIM-SBI-Trip | none | flat | PIM | 0 | 248 | 0.70759806 | PSD | 0.72 | 0.33 | 930 | 501 |  | 308 | 100000 | 0 | 100000 |  | none | 0 |  |  | 1 | 3033.270214 | 4.09296e-09 | 7908.742026 | 1.07e-08 | 13339.00939 | 1.8e-08 | 2661.687459 | 3.59157e-09 |  |  |  |  | 660.3597718 | 8.91e-10 | 889.3110831 | 1.2e-09 | [10 empty] | permeability | fig S14 | BEZZU CG et al 2021 | https://doi.org/10.1002/adfm.202104474 | 0.7425521
1395 | polymer | PIM-SBI-Trip | none | flat | PIM | 0 | 248 | 0.70759806 | PSD | 0.72 | 0.33 | 930 | 501 |  | 318 | 100000 | 0 | 100000 |  | none | 0 |  |  | 1 | 2989.545006 | 4.03396e-09 | 7908.742026 | 1.07e-08 | 14447.96244 | 1.95e-08 | 2967.919338 | 4.00478e-09 |  |  |  |  | 876.4914825 | 1.18e-09 | 1306.660699 | 1.76e-09 | [10 empty] | permeability | fig S14 | BEZZU CG et al 2021 | https://doi.org/10.1002/adfm.202104474 | 0.6707874
1396 | polymer | PIM-SBI-Trip | none | flat | PIM | 0 | 248 | 0.70759806 | PSD | 0.72 | 0.33 | 930 | 501 |  | 328 | 100000 | 0 | 100000 |  | none | 0 |  |  | 1 | 3285.444433 | 4.43324e-09 | 8381.686798 | 1.13e-08 | 15423.52441 | 2.08e-08 | 3168.320552 | 4.2752e-09 |  |  |  |  | 1138.297506 | 1.54e-09 | 1878.507555 | 2.53e-09 | [10 empty] | permeability | fig S14 | BEZZU CG et al 2021 | https://doi.org/10.1002/adfm.202104474 | 0.6059584
1412 | polymer | PIM-1/SBI-Trip | none | flat | PIM | 0 | 180 | 0.734243098 | PSD | 0.6 | 0.31 | 858 | 401 |  | 308 | 100000 | 0 | 100000 |  | none | 0 |  |  | 1 | 1787.412628 | 3.323e-09 | 4565.641709 | 8.49e-09 | 8452.152473 | 1.57e-08 | 1666.598611 | 3.0984e-09 |  |  |  |  | 450.2635972 | 8.37e-10 | 625.6302317 | 1.16e-09 | [10 empty] | permeability | fig S14 | BEZZU CG et al 2021 | https://doi.org/10.1002/adfm.202104474 | 0.719696
1413 | polymer | PIM-1/SBI-Trip | none | flat | PIM | 0 | 180 | 0.734243098 | PSD | 0.6 | 0.31 | 858 | 401 |  | 318 | 100000 | 0 | 100000 |  | none | 0 |  |  | 1 | 1851.065238 | 3.44134e-09 | 4565.641709 | 8.49e-09 | 9064.860587 | 1.69e-08 | 1787.412628 | 3.323e-09 |  |  |  |  | 567.2394113 | 1.05e-09 | 875.4029323 | 1.63e-09 | [10 empty] | permeability | fig S14 | BEZZU CG et al 2021 | https://doi.org/10.1002/adfm.202104474 | 0.6479752
1414 | polymer | PIM-1/SBI-Trip | none | flat | PIM | 0 | 180 | 0.734243098 | PSD | 0.6 | 0.31 | 858 | 401 |  | 328 | 100000 | 0 | 100000 |  | none | 0 |  |  | 1 | 1903.615567 | 3.53904e-09 | 4728.23148 | 8.79e-09 | 9519.99661 | 1.77e-08 | 1864.06523 | 3.46551e-09 |  |  |  |  | 690.0317203 | 1.28e-09 | 1216.350917 | 2.26e-09 | [10 empty] | permeability | fig S14 | BEZZU CG et al 2021 | https://doi.org/10.1002/adfm.202104474 | 0.5672966
1448 | polymer | Bio-PITB-1-Air | none | flat | PI | 0 | 150 | 0.73333704 | PSD | 0.51 |  | 548 | 0 |  | 308 | 100000 | 0 | 100000 |  | none | 0 |  |  | 1 | 480 | 1.07085e-09 | 1088 | 2.43e-09 | 1352 | 3.02e-09 | 251 | 5.59965e-10 |  |  |  |  | 64 | 1.43e-10 | 59 | 1.32e-10 | [10 empty] | permeability | table 4 | HU X et al 2020 II | https://doi.org/10.1016/j.memsci.2020.118533 | 1.084746
1454 | polymer | Bio-PITB-1-Air | none | flat | PI | 0 | 150 | 0.73333704 | PSD | 0.51 |  | 548 | 100 |  | 308 | 100000 | 0 | 100000 |  | none | 0 |  |  | 1 | 426 | 9.50379e-10 | 933 | 2.08e-09 | 1076 | 2.4e-09 | 205 | 4.57342e-10 |  |  |  |  | 49 | 1.09e-10 | 43 | 9.59e-11 | [10 empty] | permeability | table 4 | HU X et al 2020 II | https://doi.org/10.1016/j.memsci.2020.118533 | 1.139535
1460 | polymer | Bio- PITB-2-Air | none | flat | PI | 0 | 150 | 0.757234014 | PSD | 0.6 |  | 569 | 0 |  | 308 | 100000 | 0 | 100000 |  | none | 0 |  |  | 1 | 528 | 1.17793e-09 | 1248 | 2.78e-09 | 1384 | 3.09e-09 | 267 | 5.9566e-10 |  |  |  |  | 62 | 1.38e-10 | 59 | 1.32e-10 | [10 empty] | permeability | table 4 | HU X et al 2020 II | https://doi.org/10.1016/j.memsci.2020.118533 | 1.050847
1466 | polymer | Bio- PITB-2-Air | none | flat | PI | 0 | 150 | 0.757234014 | PSD | 0.6 |  | 569 | 100 |  | 308 | 100000 | 0 | 100000 |  | none | 0 |  |  | 1 | 484 | 1.07977e-09 | 1073 | 2.39e-09 | 1161 | 2.59e-09 | 227 | 5.06423e-10 |  |  |  |  | 50 | 1.12e-10 | 44 | 9.82e-11 | [10 empty] | permeability | table 4 | HU X et al 2020 II | https://doi.org/10.1016/j.memsci.2020.118533 | 1.136364
1473 | polymer | Bio-TBPI-1 | none | flat | PI | 0 | 80 | 0.633516028 | PSD | 0.43 |  | 468 | 0 |  | 308 | 100000 | 0 | 100000 |  | none | 0 |  |  | 1 | 314 | 1.31346e-09 | 669 | 2.8e-09 | 575 | 2.41e-09 | 127 | 5.31242e-10 |  |  |  |  | 27 | 1.13e-10 | 22 | 9.2e-11 | [10 empty] | permeability | table S3 | HU X et al 2020 I | https://doi.org/10.1016/j.memsci.2020.118255 | 1.227273
1479 | polymer | Bio-TBPI-1 | none | flat | PI | 0 | 80 | 0.633516028 | PSD | 0.43 |  | 468 | 100 |  | 308 | 100000 | 0 | 100000 |  | none | 0 |  |  | 1 | 270 | 1.12941e-09 | 525 | 2.2e-09 | 465 | 1.95e-09 | 105 | 4.39216e-10 |  |  |  |  | 21 | 8.78e-11 | 17 | 7.11e-11 | [10 empty] | permeability | table S3 | HU X et al 2020 I | https://doi.org/10.1016/j.memsci.2020.118255 | 1.235294
1485 | polymer | Bio-TBPI-1 | none | flat | PI | 0 | 80 | 0.633516028 | PSD | 0.43 |  | 468 | 200 |  | 308 | 100000 | 0 | 100000 |  | none | 0 |  |  | 1 | 248 | 1.03739e-09 | 504 | 2.11e-09 | 412 | 1.72e-09 | 98 | 4.09935e-10 |  |  |  |  | 19 | 7.95e-11 | 14 | 5.86e-11 | [10 empty] | permeability | table S3 | HU X et al 2020 I | https://doi.org/10.1016/j.memsci.2020.118255 | 1.357143
1491 | polymer | Bio-TBPI-2 | none | flat | PI | 0 | 80 | 0.582964576 | PSD | 0.57 |  | 535 | 0 |  | 308 | 100000 | 0 | 100000 |  | none | 0 |  |  | 1 | 355 | 1.48497e-09 | 744 | 3.11e-09 | 702 | 2.94e-09 | 165 | 6.90196e-10 |  |  |  |  | 37 | 1.55e-10 | 29 | 1.21e-10 | [10 empty] | permeability | table S3 | HU X et al 2020 I | https://doi.org/10.1016/j.memsci.2020.118255 | 1.275862
1497 | polymer | Bio-TBPI-2 | none | flat | PI | 0 | 80 | 0.582964576 | PSD | 0.57 |  | 535 | 100 |  | 308 | 100000 | 0 | 100000 |  | none | 0 |  |  | 1 | 297 | 1.24235e-09 | 602 | 2.52e-09 | 569 | 2.38e-09 | 129 | 5.39608e-10 |  |  |  |  | 29 | 1.21e-10 | 22 | 9.2e-11 | [10 empty] | permeability | table S3 | HU X et al 2020 I | https://doi.org/10.1016/j.memsci.2020.118255 | 1.318182
1509 | polymer | PIM-PI-TB-1 | none | flat | PIM-PI | 0 | 65 | 0.810068303 | PSD | 0.3495 |  | 440 | 0 |  | 308 | 200000 | 0 | 200000 |  | none | 0 |  |  | 1 | 300 | 1.54449e-09 | 612 | 3.15e-09 | 662 | 3.41e-09 | 133 | 6.84726e-10 |  |  |  |  | 42 | 2.16e-10 | 44 | 2.27e-10 | [10 empty] | permeability | table 3 | GHANEM B et al 2016 | http://dx.doi.org/10.1016/j.polymer.2016.04.068 | 0.9545455
1515 | polymer | PIM-PI-TB-1 | none | flat | PIM-PI | 0 | 65 | 0.810068303 | PSD | 0.3495 |  | 440 | 180 |  | 308 | 200000 | 0 | 200000 |  | none | 0 |  |  | 1 | 241 | 1.24074e-09 | 380 | 1.96e-09 | 361 | 1.86e-09 | 70 | 3.60382e-10 |  |  |  |  | 19 | 9.78e-11 | 16 | 8.24e-11 | [10 empty] | permeability | table 3 | GHANEM B et al 2016 | http://dx.doi.org/10.1016/j.polymer.2016.04.068 | 1.1875
1521 | polymer | PIM-PI-TB-2 | none | flat | PIM-PI | 0 | 65 | 0.696761816 | PSD | 0.5442 |  | 580 | 0 |  | 308 | 200000 | 0 | 200000 |  | none | 0 |  |  | 1 | 328 | 1.68865e-09 | 582 | 3e-09 | 595 | 3.06e-09 | 123 | 6.33243e-10 |  |  |  |  | 34 | 1.75e-10 | 31 | 1.6e-10 | [10 empty] | permeability | table 3 | GHANEM B et al 2016 | http://dx.doi.org/10.1016/j.polymer.2016.04.068 | 1.096774
1527 | polymer | PIM-PI-TB-2 | none | flat | PIM-PI | 0 | 65 | 0.696761816 | PSD | 0.5442 |  | 580 | 180 |  | 308 | 200000 | 0 | 200000 |  | none | 0 |  |  | 1 | 269 | 1.3849e-09 | 405 | 2.09e-09 | 376 | 1.94e-09 | 77 | 3.9642e-10 |  |  |  |  | 19 | 9.78e-11 | 18 | 9.27e-11 | [10 empty] | permeability | table 3 | GHANEM B et al 2016 | http://dx.doi.org/10.1016/j.polymer.2016.04.068 | 1.055556
1533 | polymer | 6FDA/TBDA2 | none | flat | PIM-PI | 0 | 100 | 1.17741966 | PSD | 0.265 |  | 314 | 0 |  | 298 | 100000 | 0 | 100000 |  | none | 0 |  |  | 1 | 198 | 6.62588e-10 |  |  | 194 | 6.49e-10 | 39 | 1.3051e-10 |  |  |  |  | 9.1 | 3.05e-11 | 5.7 | 1.91e-11 | [10 empty] | permeability | table 3 | HU X et al 2018 | https://doi.org/10.1016/j.polymer.2018.08.013 | 1.596491
1538 | polymer | TB-PIMPI-33 | none | flat | PIM-PI | 0 | 100 | 1.15552608 | PSD | 0.2 |  | 219 | 0 |  | 298 | 100000 | 0 | 100000 |  | none | 0 |  |  | 1 | 188 | 6.29124e-10 |  |  | 180 | 6.02e-10 | 33 | 1.10431e-10 |  |  |  |  | 6.8 | 2.28e-11 | 5 | 1.67e-11 | [10 empty] | permeability | table 3 | HU X et al 2018 | https://doi.org/10.1016/j.polymer.2018.08.013 | 1.36
1543 | polymer | TB-PIMPI-50 | none | flat | PIM-PI | 0 | 100 | 1.15570412 | PSD | 0.238 |  | 306 | 0 |  | 298 | 100000 | 0 | 100000 |  | none | 0 |  |  | 1 | 197 | 6.59242e-10 |  |  | 184 | 6.16e-10 | 36 | 1.20471e-10 |  |  |  |  | 7.4 | 2.48e-11 | 5.2 | 1.74e-11 | [10 empty] | permeability | table 3 | HU X et al 2018 | https://doi.org/10.1016/j.polymer.2018.08.013 | 1.423077
1548 | polymer | TB-PIMPI-66 | none | flat | PIM-PI | 0 | 100 | 1.139246617 | PSD | 0.31 |  | 403 | 0 |  | 298 | 100000 | 0 | 100000 |  | none | 0 |  |  | 1 | 310 | 1.03739e-09 |  |  | 312 | 1.04e-09 | 70 | 2.34248e-10 |  |  |  |  | 15 | 5.02e-11 | 9.6 | 3.21e-11 | [10 empty] | permeability | table 3 | HU X et al 2018 | https://doi.org/10.1016/j.polymer.2018.08.013 | 1.5625
1553 | polymer | TB-PIMPI-75 | none | flat | PIM-PI | 0 | 100 | 1.138956827 | PSD | 0.331 |  | 417 | 0 |  | 298 | 100000 | 0 | 100000 |  | none | 0 |  |  | 1 | 351 | 1.17459e-09 |  |  | 335 | 1.12e-09 | 76 | 2.54327e-10 |  |  |  |  | 16 | 5.35e-11 | 11 | 3.68e-11 | [10 empty] | permeability | table 3 | HU X et al 2018 | https://doi.org/10.1016/j.polymer.2018.08.013 | 1.454545
1558 | polymer | TB-PIMPI-83 | none | flat | PIM-PI | 0 | 100 | 1.144418954 | PSD | 0.299 |  | 372 | 0 |  | 298 | 100000 | 0 | 100000 |  | none | 0 |  |  | 1 | 305 | 1.02065e-09 |  |  | 295 | 9.87e-10 | 58 | 1.94092e-10 |  |  |  |  | 12 | 4.02e-11 | 8.9 | 2.98e-11 | [10 empty] | permeability | table 3 | HU X et al 2018 | https://doi.org/10.1016/j.polymer.2018.08.013 | 1.348315
1106 | zeolite | AlPO-18 - M3 | alumina | tubular | AlPO-18 | 0 | 4 | 0.38 | theoretical | 0.2927 | 0.2582 | 608.44 | 0 |  | 298 | 200000 | 0 | 200000 |  | none | 0 |  |  | 1 |  |  | 15281.34978 | 1.28e-06 | 43150.38769 | 3.61e-06 | [6 empty] | 3367.07707 | 2.82e-07 | 512.8317384 | 4.29e-08 | [10 empty] | permeance | fig 7 | WANG B et al 2019 II | https://doi.org/10.1039/C9TA01233H | 6.565657
1107 | zeolite | AlPO-18 - M3 | alumina | tubular | AlPO-18 | 0 | 4 | 0.38 | theoretical | 0.2927 | 0.2582 | 608.44 | 0 |  | 323 | 200000 | 0 | 200000 |  | none | 0 |  |  | 1 |  |  | 15592.1569 | 1.3e-06 | 31132.5126 | 2.6e-06 | [6 empty] | 2849.065213 | 2.38e-07 | 512.8317384 | 4.29e-08 | [10 empty] | permeance | fig 7 | WANG B et al 2019 II | https://doi.org/10.1039/C9TA01233H | 5.555556
1108 | zeolite | AlPO-18 - M3 | alumina | tubular | AlPO-18 | 0 | 4 | 0.38 | theoretical | 0.2927 | 0.2582 | 608.44 | 0 |  | 348 | 200000 | 0 | 200000 |  | none | 0 |  |  | 1 |  |  | 15333.15097 | 1.28e-06 | 23155.13001 | 1.94e-06 | [6 empty] | 2538.258099 | 2.12e-07 | 518.011857 | 4.33e-08 | [10 empty] | permeance | fig 7 | WANG B et al 2019 II | https://doi.org/10.1039/C9TA01233H | 4.9
1109 | zeolite | AlPO-18 - M3 | alumina | tubular | AlPO-18 | 0 | 4 | 0.38 | theoretical | 0.2927 | 0.2582 | 608.44 | 0 |  | 373 | 200000 | 0 | 200000 |  | none | 0 |  |  | 1 |  |  | 16058.36757 | 1.34e-06 | 17871.40907 | 1.5e-06 | [6 empty] | 2434.655728 | 2.04e-07 | 518.011857 | 4.33e-08 | [10 empty] | permeance | fig 7 | WANG B et al 2019 II | https://doi.org/10.1039/C9TA01233H | 4.7
1110 | zeolite | AlPO-18 - M3 | alumina | tubular | AlPO-18 | 0 | 4 | 0.38 | theoretical | 0.2927 | 0.2582 | 608.44 | 0 |  | 398 | 200000 | 0 | 200000 |  | none | 0 |  |  | 1 |  |  | 15799.36164 | 1.32e-06 | 14038.12132 | 1.17e-06 | [6 empty] | 2175.649799 | 1.82e-07 | 518.011857 | 4.33e-08 | [10 empty] | permeance | fig 7 | WANG B et al 2019 II | https://doi.org/10.1039/C9TA01233H | 4.2
1111 | zeolite | AlPO-18 - M3 | alumina | tubular | AlPO-18 | 0 | 4 | 0.38 | theoretical | 0.2927 | 0.2582 | 608.44 | 0 |  | 423 | 200000 | 0 | 200000 |  | none | 0 |  |  | 1 |  |  | 14970.54267 | 1.25e-06 | 10619.24307 | 8.88e-07 | [6 empty] | 1657.637942 | 1.39e-07 | 523.1919756 | 4.38e-08 | [10 empty] | permeance | fig 7 | WANG B et al 2019 II | https://doi.org/10.1039/C9TA01233H | 3.168317
1132 | zeolite | AlPO-18 - M3 | alumina | tubular | AlPO-18 | 0 | 4 | 0.38 | theoretical | 0.2927 | 0.2582 | 608.44 | 0 |  | 298 | 300000 | 0 | 300000 |  | none | 0 |  |  | 1 |  |  | 16530.35911 | 1.38e-06 | 39651.93737 | 3.32e-06 | [6 empty] | 3609.477148 | 3.02e-07 | 528.3437565 | 4.42e-08 | [10 empty] | permeance | fig 8 | WANG B et al 2019 II | https://doi.org/10.1039/C9TA01233H | 6.831683
1133 | zeolite | AlPO-18 - M3 | alumina | tubular | AlPO-18 | 0 | 4 | 0.38 | theoretical | 0.2927 | 0.2582 | 608.44 | 0 |  | 298 | 400000 | 0 | 400000 |  | none | 0 |  |  | 1 |  |  | 16896.53796 | 1.41e-06 | 36984.06295 | 3.09e-06 | [6 empty] | 3661.788411 | 3.06e-07 | 538.8060091 | 4.51e-08 | [10 empty] | permeance | fig 8 | WANG B et al 2019 II | https://doi.org/10.1039/C9TA01233H | 6.796117
1134 | zeolite | AlPO-18 - M3 | alumina | tubular | AlPO-18 | 0 | 4 | 0.38 | theoretical | 0.2927 | 0.2582 | 608.44 | 0 |  | 298 | 500000 | 0 | 500000 |  | none | 0 |  |  | 1 |  |  | 17158.09427 | 1.44e-06 | 34630.05612 | 2.9e-06 | [6 empty] | 3714.099674 | 3.11e-07 | 533.5748828 | 4.46e-08 | [10 empty] | permeance | fig 8 | WANG B et al 2019 II | https://doi.org/10.1039/C9TA01233H | 6.960784
1135 | zeolite | AlPO-18 - M3 | alumina | tubular | AlPO-18 | 0 | 4 | 0.38 | theoretical | 0.2927 | 0.2582 | 608.44 | 0 |  | 298 | 600000 | 0 | 600000 |  | none | 0 |  |  | 1 |  |  | 17367.33932 | 1.45e-06 | 32328.36055 | 2.7e-06 | [6 empty] | 3766.410937 | 3.15e-07 | 533.5748828 | 4.46e-08 | [10 empty] | permeance | fig 8 | WANG B et al 2019 II | https://doi.org/10.1039/C9TA01233H | 7.058824
1136 | zeolite | AlPO-18 - M3 | alumina | tubular | AlPO-18 | 0 | 4 | 0.38 | theoretical | 0.2927 | 0.2582 | 608.44 | 0 |  | 298 | 700000 | 0 | 700000 |  | none | 0 |  |  | 1 |  |  | 17105.78301 | 1.43e-06 | 30654.40013 | 2.56e-06 | [6 empty] | 3818.7222 | 3.19e-07 | 528.3437565 | 4.42e-08 | [10 empty] | permeance | fig 8 | WANG B et al 2019 II | https://doi.org/10.1039/C9TA01233H | 7.227723
1137 | zeolite | AlPO-18 - M3 | alumina | tubular | AlPO-18 | 0 | 4 | 0.38 | theoretical | 0.2927 | 0.2582 | 608.44 | 0 |  | 298 | 800000 | 0 | 800000 |  | none | 0 |  |  | 1 |  |  | 17262.7168 | 1.44e-06 | 29451.24108 | 2.46e-06 | [6 empty] | 3818.7222 | 3.19e-07 | 533.5748828 | 4.46e-08 | [10 empty] | permeance | fig 8 | WANG B et al 2019 II | https://doi.org/10.1039/C9TA01233H | 7.156863
1138 | zeolite | AlPO-18 - M3 | alumina | tubular | AlPO-18 | 0 | 4 | 0.38 | theoretical | 0.2927 | 0.2582 | 608.44 | 0 |  | 298 | 900000 | 0 | 900000 |  | none | 0 |  |  | 1 |  |  | 17210.40553 | 1.44e-06 | 27986.52572 | 2.34e-06 | [6 empty] | 3871.033463 | 3.24e-07 | 528.3437565 | 4.42e-08 | [10 empty] | permeance | fig 8 | WANG B et al 2019 II | https://doi.org/10.1039/C9TA01233H | 7.326733
1139 | zeolite | AlPO-18 - M3 | alumina | tubular | AlPO-18 | 0 | 4 | 0.38 | theoretical | 0.2927 | 0.2582 | 608.44 | 0 |  | 298 | 1000000 | 0 | 1000000 |  | none | 0 |  |  | 1 |  |  | 17105.78301 | 1.43e-06 | 27568.03561 | 2.31e-06 | [6 empty] | 3871.033463 | 3.24e-07 | 528.3437565 | 4.42e-08 | [10 empty] | permeance | fig 8 | WANG B et al 2019 II | https://doi.org/10.1039/C9TA01233H | 7.326733
1179 | zeolite | Si-CHA - M2 | alfa-alumina | tubular | Si-CHA | 0 | 6 | 0.38 | theoretical | 0.32 | 0.3 | 820 | 0 |  | 453 | 201000 | 101000 | 100000 |  | none | 0 |  |  | 1 |  |  | 13939.66888 | 7.77e-07 | 8030.928067 | 4.48e-07 | [6 empty] | 2085.79939 | 1.16e-07 | 666.0853292 | 3.71e-08 | [8 empty] | 107.7992527 | 6.01233e-09 | permeance | fig 4 | KIDA K et al 2017 | http://dx.doi.org/10.1016/j.memsci.2016.09.002 | 3.13143
1180 | zeolite | Si-CHA - M2 | alfa-alumina | tubular | Si-CHA | 0 | 6 | 0.38 | theoretical | 0.32 | 0.3 | 820 | 0 |  | 423 | 201000 | 101000 | 100000 |  | none | 0 |  |  | 1 |  |  | 15063.72322 | 8.4e-07 | 9956.207854 | 5.55e-07 | [6 empty] | 2253.973638 | 1.26e-07 | 637.1270325 | 3.55e-08 | [8 empty] | 99.58141812 | 5.554e-09 | permeance | fig 4 | KIDA K et al 2017 | http://dx.doi.org/10.1016/j.memsci.2016.09.002 | 3.537715
1181 | zeolite | Si-CHA - M2 | alfa-alumina | tubular | Si-CHA | 0 | 6 | 0.38 | theoretical | 0.32 | 0.3 | 820 | 0 |  | 393 | 201000 | 101000 | 100000 |  | none | 0 |  |  | 1 |  |  | 16418.0453 | 9.16e-07 | 13395.31113 | 7.47e-07 | [6 empty] | 2633.979048 | 1.47e-07 | 609.3274265 | 3.4e-08 | [8 empty] | 89.60027891 | 4.99731e-09 | permeance | fig 4 | KIDA K et al 2017 | http://dx.doi.org/10.1016/j.memsci.2016.09.002 | 4.322765
1182 | zeolite | Si-CHA - M2 | alfa-alumina | tubular | Si-CHA | 0 | 6 | 0.38 | theoretical | 0.32 | 0.3 | 820 | 0 |  | 353 | 201000 | 101000 | 100000 |  | none | 0 |  |  | 1 |  |  | 17727.64802 | 9.89e-07 | 19786.38203 | 1.1e-06 | [6 empty] | 3076.10137 | 1.72e-07 | 592.6098354 | 3.31e-08 | [8 empty] | 79.17787039 | 4.41602e-09 | permeance | fig 4 | KIDA K et al 2017 | http://dx.doi.org/10.1016/j.memsci.2016.09.002 | 5.19077
1575 | MOF | soc-MOF | alumina | flat | Fe-MOF | 0 | 20 | 0.735133755 | PSD | 0.5232 |  | 989.15 | 0 |  | 298 | 180000 | 100000 | 80000 | 100 | Ar | 3.542 | 40 |  | 1 |  |  | 12790.01674 | 2.14e-07 | 2150.002814 | 3.6e-08 | [6 empty] | 5680.007433 | 9.5e-08 | 8000.010469 | 1.34e-07 | [10 empty] | permeance | table S3 | FENG Y et al 2020 | https://doi.org/10.1039/C9TA13547B | 0.71
1579 | MOF | soc-MOF-IM | alumina | flat | Fe-MOF | 0 | 20 | 0.643058488 | PSD | 0.4403 |  | 883.7 | 0 |  | 298 | 180000 | 100000 | 80000 | 100 | Ar | 3.542 | 40 |  | 1 |  |  | 2966.003881 | 4.96e-08 | 57.40007512 | 9.6e-10 | [6 empty] | 139.6001827 | 2.34e-09 | 115.2001508 | 1.93e-09 | [10 empty] | permeance | table S3 | FENG Y et al 2020 | https://doi.org/10.1039/C9TA13547B | 1.211806
1583 | MOF | soc-MOF-IM | alumina | flat | Fe-MOF | 0 | 20 | 0.643058488 | PSD | 0.4403 |  | 883.7 | 0 |  | 373 | 180000 | 100000 | 80000 | 100 | Ar | 3.542 | 40 |  | 1 |  |  | 6560.008585 | 1.1e-07 | 520.0006805 | 8.7e-09 | [6 empty] | 628.0008218 | 1.05e-08 | 1860.002434 | 3.11e-08 | [10 empty] | permeance | table S3 | FENG Y et al 2020 | https://doi.org/10.1039/C9TA13547B | 0.3376344
1597 | MOF | S-1 | alfa-alumina | flat | Ni-MOF-74 | 0 | 10 | 1.58 | PSD | 0.52 |  | 1318 | 0 |  | 298 | 110000 | 100000 | 10000 |  | none | 0 |  |  | 1 |  |  | 361581.9889 | 1.21e-05 | 157781.2315 | 5.28e-06 | [6 empty] | 207685.5226 | 6.95e-06 | 223822.2394 | 7.49e-06 | [10 empty] | permeance | table 7 | LEE D et al 2012 | http://dx.doi.org/10.1016/j.micromeso.2012.07.008 | 0.9279039
1601 | MOF | S-4 | alfa-alumina | flat | Ni-MOF-74 | 0 | 25 | 1.58 | PSD | 0.52 |  | 1318 | 0 |  | 298 | 110000 | 100000 | 10000 |  | none | 0 |  |  | 1 |  |  | 948779.1858 | 1.27e-05 | 104589.8315 | 1.4e-06 | [6 empty] | 313769.4945 | 4.2e-06 | 328710.899 | 4.4e-06 | [10 empty] | permeance | table 3 | LEE D et al 2012 | http://dx.doi.org/10.1016/j.micromeso.2012.07.008 | 0.9545455
1633 | MOF | Zn2(Bim)3 | alfa-alumina | flat | 2D MOF | 0 | 0.01 | 0.766120184 | PSD | 0.467128643 |  | 165.4 | 0 |  | 293 |  |  | 0 | 100 | Ar | 3.542 | 100 |  | 1 |  |  | 31.01813379 | 1.04e-06 | 0.299981866 | 1e-08 | [6 empty] | 1.700234862 | 5.69e-08 | 0.459616961 | 1.54e-08 | [10 empty] | permeance | fig 4c | PENG Y et al 2017 | https://doi.org/10.1002/anie.201703959 | 3.699243
1642 | MOF | M1-M5 mean | alfa-alumina | flat | ZIF-302 | 0 | 7 | 0.35 | theoretical | 0.276373524 | 0.16 | 597.7 | 0 | 1.74 | 308 | 100000 | 0 | 100000 | 80 | He | 2.551 |  |  | 1 |  |  | 636.3245348 | 3.04e-08 | 176.8404871 | 8.45e-09 | [6 empty] | 15.19899431 | 7.27e-10 | 14.06942413 | 6.73e-10 | 29.16382862 | 1.39e-09 | [8 empty] | permeance | table 2 | LIAN H et al 2022 | https://doi.org/10.1016/j.seppur.2021.119875 | 1.080285
1656 | MOF | sample 1 | alfa-alumina | flat | MOF-5 | 0 | 25 | 1.800798736 | PSD | 0.846544255 |  | 1718 | 0 |  | 298 | 107000 | 0 | 107000 |  | none | 0 |  |  | 1 |  |  | 219377.7645 | 2.94e-06 | 52091.63134 | 6.97e-07 | [6 empty] | 62679.36128 | 8.39e-07 | 81737.27518 | 1.09e-06 | [8 empty] | 32186.69904 | 4.30839e-07 | permeance | fig 6 | LIU Y et al 2009 | https://doi.org/10.1016/j.micromeso.2008.08.054 | 0.7668394
1661 | MOF | sample 2 | alfa-alumina | flat | MOF-5 | 0 | 85 | 1.800798736 | PSD | 0.846544255 |  | 1718 | 0 |  | 298 | 107000 | 0 | 107000 |  | none | 0 |  |  | 1 |  |  | 365742.5433 | 1.44e-06 | 87835.80763 | 3.46e-07 | [6 empty] | 109434.7767 | 4.31e-07 | 148312.9211 | 5.84e-07 | [8 empty] | 57597.25091 | 2.26757e-07 | permeance | fig 6 | LIU Y et al 2009 | https://doi.org/10.1016/j.micromeso.2008.08.054 | 0.7378641
1614 | MOF | Ni3(HITP)2 | anodized aluminum oxide | flat | Ni3(HITP)2 | 0 | 0.6 | 3.427776406 | PSD | 1.6 |  | 900.7 | 0 |  | 298 | 140000 | 0 | 140000 |  | Ar | 3.542 |  |  | 1 |  |  |  |  | 2850.819979 | 1.59e-06 | [6 empty] | 279.7030922 | 1.56e-07 | 403.4179215 | 2.25e-07 | [10 empty] | permeance | table 1 | JIANG S et al 2021 | https://doi.org/10.1039/D1QM00154J | 0.6933333
1506 | polymer | Bio-TBPI-2 | none | flat | PI | 0 | 80 | 0.582964576 | PSD | 0.57 |  | 535 | 200 |  | 308 | 100000 | 0 | 100000 |  | none | 0 |  |  | 1 | [6 empty] | 117 | 4.89412e-10 |  |  |  |  | 25 | 1.05e-10 | 19 | 7.95e-11 | [10 empty] | permeability | table S3 | HU X et al 2020 I | https://doi.org/10.1016/j.memsci.2020.118255 | 1.315789